## 11-10-2025
Si Wafer |  | Solutions prepared 11/10/2025
2025-11-10
Uncoated
MSE = 2.602 |  |  |  | MSE = 2.930 |  | MSE = 2.597 |  | MSE = 2.672
Native Oxide = 1.44 ± 0.011 nm |  |  |  | Native Oxide = 1.44 ± 0.012 nm |  | Native Oxide = 1.47 ± 0.011 nm |  | Native Oxide = 1.48 ± 0.011 nm
MSE = 4.474 |  |  |  | MSE = 2.425 |  | MSE = 2.888 |  | MSE = 2.641
Native Oxide = 1.46 ± 0.018 nm |  |  |  | Native Oxide = 1.43 ± 0.010 nm |  | Native Oxide = 1.47 ± 0.012 nm |  | Native Oxide = 1.47 ± 0.011 nm
MSE = 2.213 |  |  |  | MSE = 2.581 |  | MSE = 2.474 |  | MSE = 2.623
Native Oxide = 1.44 ± 0.009 nm |  |  |  | Native Oxide = 1.44 ± 0.011 nm |  | Native Oxide = 1.47 ± 0.010 nm |  | Native Oxide = 1.48 ± 0.011 nm
Average | 1.446667 |  |  | Average | 1.436667 | Average | 1.47 | Average | 1.476667
Total Thickness
0.1 |  |  |  | 0.15 |  | 0.25 |  | 0.5
MSE = 2.568 |  |  |  | MSE = 2.661 |  | MSE = 2.705 |  | MSE = 2.357
Thickness # 2 = 0.87 ± 0.012 nm |  |  |  | Thickness # 2 = 0.99 ± 0.013 nm |  | Thickness # 2 = 1.08 ± 0.013 nm |  | Thickness # 2 = 1.53 ± 0.011 nm
MSE = 2.423 |  |  |  | MSE = 2.585 |  | MSE = 3.461 |  | MSE = 2.337
Thickness # 2 = 0.85 ± 0.012 nm |  |  |  | Thickness # 2 = 0.97 ± 0.012 nm |  | Thickness # 2 = 1.12 ± 0.017 nm |  | Thickness # 2 = 1.48 ± 0.011 nm
MSE = 2.663 |  |  |  | MSE = 2.654 |  | MSE = 2.763 |  | MSE = 2.371
Thickness # 2 = 0.89 ± 0.013 nm |  |  |  | Thickness # 2 = 1.02 ± 0.013 nm |  | Thickness # 2 = 1.10 ± 0.013 nm |  | Thickness # 2 = 1.46 ± 0.011 nm
Average | 0.87 |  |  | Average | 0.9933333 | Average | 1.1 | Average | 1.49
St.Dev. | 0.0005773503 |  |  | St.Dev. | 0.0005773503 | St.Dev. | 0.001154701 | St.Dev. | 0
Bonded Thickness
0.1 |  |  |  | 0.15 |  | 0.25 |  | 0.5
MSE = 3.287 |  |  |  | MSE = 2.525 |  | MSE = 2.617 |  | MSE = 2.897
Thickness # 2 = 0.34 ± 0.016 nm |  |  |  | Thickness # 2 = 0.32 ± 0.012 nm |  | Thickness # 2 = 0.36 ± 0.013 nm |  | Thickness # 2 = 0.26 ± 0.014 nm
MSE = 2.316 |  |  |  | MSE = 2.957 |  | MSE = 2.365 |  | MSE = 2.148
Thickness # 2 = 0.31 ± 0.011 nm |  |  |  | Thickness # 2 = 0.32 ± 0.014 nm |  | Thickness # 2 = 0.35 ± 0.011 nm |  | Thickness # 2 = 0.25 ± 0.010 nm
MSE = 2.428 |  |  |  | MSE = 2.444 |  | MSE = 2.708 |  | MSE = 2.595
Thickness # 2 = 0.35 ± 0.012 nm |  |  |  | Thickness # 2 = 0.31 ± 0.012 nm |  | Thickness # 2 = 0.40 ± 0.013 nm |  | Thickness # 2 = 0.29 ± 0.012 nm
Average | 0.3333333 |  |  | Average | 0.3166667 | Average | 0.37 | Average | 0.38
St.Dev. | 0.002645751 |  |  | St.Dev. | 0.0005773503 | St.Dev. | 0.001154701 | St.Dev. | 0.001154701
| Concentration(g/L) |  | Total Thickness (nm) |  | Bonded Thickness (nm)
| 0.1 |  | 0.87 ± 0.001 |  | 0.33 ± 0.003
| 0.15 |  | 0.99 ± 0.001 |  | 0.32 ± 0.001
| 0.25 |  | 1.1 ± 0.001 |  | 0.37 ± 0.001
| 0.5 |  | 1.49 ± 0.0 |  | 0.38 ± 0.001
1

## Sheet2
[6 empty] | Si Wafer |  | Solutions prepared 12/08/2025
2025-12-08
Uncoated
| MSE = 2.835 | [8 empty] | MSE = 2.648 | [6 empty] | MSE = 2.426
| Native Oxide = 1.33 ± 0.012 nm | [8 empty] | Native Oxide = 1.48 ± 0.011 nm | [6 empty] | Native Oxide = 1.58 ± 0.010 nm
| MSE = 2.744 | [8 empty] | MSE = 2.672 | [6 empty] | MSE = 2.586
| Native Oxide = 1.31 ± 0.011 nm | [8 empty] | Native Oxide = 1.50 ± 0.011 nm | [6 empty] | Native Oxide = 1.58 ± 0.011 nm
| MSE = 2.794 | [8 empty] | MSE = 2.763 | [6 empty] | MSE = 2.768
| Native Oxide = 1.32 ± 0.011 nm | [8 empty] | Native Oxide = 1.50 ± 0.011 nm | [6 empty] | Native Oxide = 1.57 ± 0.011 nm
| Average | 1.32 | [8 empty] | Average | 1.493333 |  |  |  |  | Average | 1.576667
Total Thickness
0.1 |  |  | 0.25 |  |  | 1 |  |  | 2 |  |  |  | 3 |  | 5 |  | 10
MSE = 2.863 |  |  | MSE = 2.847 |  |  | MSE = 2.818 |  |  | MSE = 2.732 |  |  |  | MSE = 2.702 |  | MSE = 2.530 |  | MSE = 2.632
Thickness # 2 = 0.65 ± 0.016 nm |  |  | Thickness # 2 = 0.91 ± 0.016 nm |  |  | Thickness # 2 = 1.28 ± 0.016 nm |  |  | Thickness # 2 = 1.68 ± 0.016 nm |  |  |  | Thickness # 2 = 1.99 ± 0.015 nm |  | Thickness # 2 = 2.55 ± 0.012 nm |  | Thickness # 2 = 3.51 ± 0.013 nm
MSE = 2.828 |  |  | MSE = 2.802 |  |  | MSE = 2.611 |  |  | MSE = 2.709 |  |  |  | MSE = 2.882 |  | MSE = 2.451 |  | MSE = 2.511
Thickness # 2 = 0.65 ± 0.016 nm |  |  | Thickness # 2 = 1.01 ± 0.016 nm |  |  | Thickness # 2 = 1.32 ± 0.015 nm |  |  | Thickness # 2 = 1.69 ± 0.015 nm |  |  |  | Thickness # 2 = 1.95 ± 0.016 nm |  | Thickness # 2 = 2.25 ± 0.012 nm |  | Thickness # 2 = 3.64 ± 0.012 nm
MSE = 2.688 |  |  | MSE = 2.990 |  |  | MSE = 2.690 |  |  | MSE = 2.803 |  |  |  | MSE = 2.637 |  | MSE = 2.510 |  | MSE = 2.541
Thickness # 2 = 0.65 ± 0.015 nm |  |  | Thickness # 2 = 1.01 ± 0.017 nm |  |  | Thickness # 2 = 1.23 ± 0.013 nm |  |  | Thickness # 2 = 1.74 ± 0.014 nm |  |  |  | Thickness # 2 = 1.84 ± 0.013 nm |  | Thickness # 2 = 2.28 ± 0.012 nm |  | Thickness # 2 = 4.21 ± 0.012 nm
Average | 0.65 |  | Average | 0.9766667 |  | Average | 1.286667 |  | Average | 1.703333 |  |  | Average | 1.926667 | Average | 2.36 | Average | 3.786667
St.Dev. | 0.0005773503 |  | St.Dev. | 0.0005773503 |  | St.Dev. | 0.0005773503 |  | St.Dev. | 0.0005773503 |  |  | St.Dev. | 0.001154701 | St.Dev. | 0 | St.Dev. | 0.001
Bonded Thickness
0.1 |  |  | 0.25 |  |  | 1 |  |  | 2 |  |  |  | 3 |  | 5 |  | 10
MSE = 2.680 |  |  | MSE = 3.019 |  |  | MSE = 2.654 |  |  | MSE = 2.742 |  |  |  | MSE = 2.663 |  | MSE = 2.755 |  | MSE = 2.670
Thickness # 2 = 0.39 ± 0.015 nm |  |  | Thickness # 2 = 0.41 ± 0.017 nm |  |  | Thickness # 2 = 0.60 ± 0.013 nm |  |  | Thickness # 2 = 0.69 ± 0.013 nm |  |  |  | Thickness # 2 = 0.71 ± 0.013 nm |  | Thickness # 2 = 0.98 ± 0.013 nm |  | Thickness # 2 = 1.08 ± 0.015 nm
MSE = 3.341 |  |  | MSE = 2.846 |  |  | MSE = 2.763 |  |  | MSE = 2.530 |  |  |  | MSE = 2.449 |  | MSE = 2.717 |  | MSE = 2.719
Thickness # 2 = 0.34 ± 0.019 nm |  |  | Thickness # 2 = 0.39 ± 0.016 nm |  |  | Thickness # 2 = 0.64 ± 0.013 nm |  |  | Thickness # 2 = 0.66 ± 0.012 nm |  |  |  | Thickness # 2 = 0.70 ± 0.012 nm |  | Thickness # 2 = 0.99 ± 0.013 nm |  | Thickness # 2 = 1.07 ± 0.016 nm
MSE = 2.939 |  |  | MSE = 2.881 |  |  | MSE = 2.743 |  |  | MSE = 2.598 |  |  |  | MSE = 2.670 |  | MSE = 2.625 |  | MSE = 2.696
Thickness # 2 = 0.32 ± 0.017 nm |  |  | Thickness # 2 = 0.47 ± 0.016 nm |  |  | Thickness # 2 = 0.61 ± 0.013 nm |  |  | Thickness # 2 = 0.67 ± 0.013 nm |  |  |  | Thickness # 2 = 0.74 ± 0.013 nm |  | Thickness # 2 = 0.94 ± 0.013 nm |  | Thickness # 2 = 1.03 ± 0.015 nm
Average | 0.3526667 |  | Average | 0.4233333 |  | Average | 0.6166667 |  | Average | 0.6733333 |  |  | Average | 0.7166667 | Average | 0.97 | Average | 1.06
St.Dev. | 0.002 |  | St.Dev. | 0.0005773503 |  | St.Dev. | 0.0005773503 |  | St.Dev. | 0.0005773503 |  |  | St.Dev. | 0.001154701 | St.Dev. | 0 | St.Dev. | 0.001154701
|  |  | Concentration(g/L) |  | Total Thickness (nm) | Bonded Thickness (nm)
|  |  | 0.1 |  | 0.65 ± 0.001 | 0.35 ± 0.002
|  |  | 0.25 |  | 0.98 ± 0.001 | 0.42 ± 0.001
|  |  | 1 |  | 1.29± 0.001 | 0.62 ± 0.001
|  |  | 2 |  | 1.70 ± 0.001 | 0.67 ± 0.001
|  |  | 3 |  | 1.93± 0.001 | 0.72± 0.001
|  |  | 5 |  | 2.36 ± 0.0 | 0.97 ± 0.001
|  |  | 10 |  | 3.79 ± 0.001 | 1.06 ± 0.001
|  |  | Concentration (g/L) | Total Thickness (nm) | Bonded Thickness (nm)
|  |  | 0.1 | 0.65 | 0.35
|  |  | 0.25 | 0.98 | 0.42
|  |  | 1 | 1.29 | 0.62
|  |  | 2 | 1.7 | 0.67
|  |  | 3 | 1.93 | 0.72
|  |  | 5 | 2.36 | 0.97
|  |  | 10 | 3.79 | 1.06