## 6.12.2025
Si Wafer | 65cst PDMS with Toluene |  | 20 seconds |  |  | 65cst+Tolune 0.5gL before wash 20 s
Old bottle
2025-06-12
|  | uncoated |  |  | 0.1 g/L |  |  | 0.25 g/L |  | 0.35 g/L |  | 0.5 g/L
| MSE = 1.871 |  |  | MSE = 1.840 |  |  | MSE = 1.769 |  | MSE = 1.799 |  | MSE = 1.813
| Native Oxide = 1.43 ± 0.008 nm |  |  | Thickness # 2 = 0.74 ± 0.009 nm |  |  | Thickness # 2 = 0.90 ± 0.009 nm |  | Thickness # 2 = 0.89 ± 0.009 nm |  | Thickness # 2 = 1.01 ± 0.009 nm
| MSE = 1.793 |  |  | MSE = 1.804 |  |  | MSE = 1.810 |  | MSE = 1.693 |  | MSE = 1.657
| Native Oxide = 1.42 ± 0.007 nm |  |  | Thickness # 2 = 0.78 ± 0.009 nm |  |  | Thickness # 2 = 0.86 ± 0.009 nm |  | Thickness # 2 = 0.86 ± 0.008 nm |  | Thickness # 2 = 1.00 ± 0.008 nm
| MSE = 1.818 |  |  | MSE = 1.820 |  |  | MSE = 1.685 |  | MSE = 1.765 |  | MSE = 1.733
| Native Oxide = 1.41 ± 0.007 nm |  |  | Thickness # 2 = 0.80 ± 0.009 nm |  |  | Thickness # 2 = 0.82 ± 0.008 nm |  | Thickness # 2 = 0.91 ± 0.009 nm |  | Thickness # 2 = 1.00 ± 0.008 nm
| Ave.= | 1.42 |  | Ave.= | 0.7733333 |  | Ave.= | 0.86 | Ave.= | 0.8866667 | Ave.= | 1.003333
This results different than 06/18/2025 results

## Si 6.18.2025
Si Wafer | 65cst PDMS with Toluene |  |  | 65cst+Tolune 0.5gL before wash 20 s
old bottle
2025-06-18 |  |  |  |  | 1.483333 | Total Thickness |  | 1.483333 |  | 1.47 |  | 1.47 |  | 1.47 |  | wafer 2 | wafer 3
|  | uncoated |  |  | 0.1 g/L |  |  | 0.25 g/L |  | 0.35 g/L |  | 0.5g/L |  | 0.7 g/L | MSE = 1.172 |  | MSE = 1.119
| MSE = 1.852 |  |  | MSE = 1.377 |  |  | MSE = 1.356 |  | MSE = 1.260 |  | MSE = 1.246 |  | MSE = 1.253 |  | Native Oxide = 1.47 ± 0.005 nm |  | Native Oxide = 1.47 ± 0.005 nm
| Native Oxide = 1.30 ± 0.008 nm |  |  | Thickness # 2 = 0.93 ± 0.007 nm |  |  | Thickness # 2 = 0.93 ± 0.007 nm |  | Thickness # 2 = 1.26 ± 0.006 nm |  | Thickness # 2 = 1.09 ± 0.006 nm |  | Thickness # 2 = 0.74 ± 0.006 nm
[15 empty] | MSE = 1.271 |  | MSE = 1.227
| MSE = 1.527 |  |  | MSE = 1.399 |  |  | MSE = 1.267 |  | MSE = 1.310 |  | MSE = 1.317 |  | MSE = 1.258 |  | Native Oxide = 1.50 ± 0.005 nm |  | Native Oxide = 1.46 ± 0.005 nm
| Native Oxide = 1.29 ± 0.006 nm |  |  | Thickness # 2 = 0.84 ± 0.007 nm |  |  | Thickness # 2 = 0.94 ± 0.006 nm |  | Thickness # 2 = 1.28 ± 0.006 nm |  | Thickness # 2 = 1.06 ± 0.006 nm |  | Thickness # 2 = 0.76 ± 0.006 nm
[15 empty] | MSE = 1.252 |  | MSE = 1.190
| MSE = 1.599 |  |  | MSE = 1.284 |  |  | MSE = 1.322 |  | MSE = 1.268 |  | MSE = 1.671 |  | MSE = 1.284 |  | Native Oxide = 1.48 ± 0.005 nm |  | Native Oxide = 1.48 ± 0.005 nm
| Native Oxide = 1.30 ± 0.007 nm |  |  | Thickness # 2 = 0.90 ± 0.006 nm |  |  | Thickness # 2 = 0.95 ± 0.006 nm |  | Thickness # 2 = 1.26 ± 0.006 nm |  | Thickness # 2 = 1.19 ± 0.008 nm |  | Thickness # 2 = 0.74 ± 0.006 nm
| Ave.= | 1.296667 |  | Ave.= | 0.89 |  | Ave.= | 0.94 | Ave.= | 1.266667 | Ave.= | 1.113333 | Ave.= | 0.7466667 |  | 1.483333 | 1.47
0.001
Bonded Thickness (After Toluene Wash)
[5 empty] | 0.1 g/L |  |  | 0.25 g/L |  | 0.35 g/L |  | 0.5 g/L |  | 0.7 g/L
|  |  |  | Ave.= | 0.8233333 |  | Ave.= | 0.8233333 | Ave.= | 0.8233333 | Ave.= | 0.8233333 | Ave.= | 0.8233333
Si wafers coated with PDMS but not washed
|  | 1.296667 | Total Thickness |  | 1.296667 |  |  | 1.296667 |  | 1.483333 |  | 1.483333
|  | 0.1 g/L |  |  | 0.25 g/L |  |  | 0.35 g/L |  | 0.5g/L |  | 0.7 g/L
| MSE = 1.529 |  |  | MSE = 1.567 |  |  | MSE = 1.716 |  | MSE = 1.253 |  | MSE = 1.267
center bottom of the wafer sample | Thickness # 2 = 0.96 ± 0.007 nm |  |  | Thickness # 2 = 0.99 ± 0.008 nm |  |  | Thickness # 2 = 1.27 ± 0.008 nm |  | Thickness # 2 = 1.16 ± 0.006 nm |  | Thickness # 2 = 0.72 ± 0.006 nm
| MSE = 2.263 |  |  | MSE = 1.547 |  |  | MSE = 1.605 |  | MSE = 1.219 |  | MSE = 1.352
| Thickness # 2 = 1.03 ± 0.011 nm |  |  | Thickness # 2 = 1.03 ± 0.007 nm |  |  | Thickness # 2 = 1.25 ± 0.008 nm |  | Thickness # 2 = 1.17 ± 0.006 nm |  | Thickness # 2 = 0.77 ± 0.007 nm
| MSE = 1.557 |  |  | MSE = 1.534 |  |  | MSE = 1.526 |  | MSE = 1.158 |  | MSE = 1.295
top side of the sample | Thickness # 2 = 0.40 ± 0.007 nm |  |  | Thickness # 2 = 1.04 ± 0.007 nm |  |  | Thickness # 2 = 1.25 ± 0.007 nm |  | Thickness # 2 = 1.17 ± 0.006 nm |  | Thickness # 2 = 0.80 ± 0.006 nm
| MSE = 1.505 |  |  | Ave.= | 1.02 |  | Ave.= | 1.256667 | Ave.= | 1.166667 | Ave.= | 0.7633333
Thickness # 2 = 0.92 ± 0.007 nm
| Ave.= | 0.97

## Repeat 6.19
Si wafer | 65cst PDMS with Toluene |  | 2025-06-19 |  |  |  |  | 65cst+Tolune 0.5gL before wash 20 s
Repeated to check the thickness and I relized the different between the old bottle of Toluene we have in the lab and the new bottle of Toluene I ordered.
So I will prepare new solutions and coate the Si wafer and get the measurments. | [15 empty] | 1.53
The Values of the thickness are vary between the solutions prepared with old and new bottles the new Toluene bottle gave values lower than the old one.
Total Thickness
|  | uncoated |  |  | 0.1 g/L |  |  | 0.25 g/L |  | 0.35 g/L |  | 0.5 g/L |  | 0.7 g/L | new solution |  | 0.9 g/L | new solution
| MSE = 1.899 |  |  | MSE = 1.740 |  |  | MSE = 2.509 |  | MSE = 1.566 |  | MSE = 1.711 |  | MSE = 1.607 |  |  | MSE = 1.215
| Native Oxide = 1.25 ± 0.008 nm |  |  | Thickness # 2 = 0.98 ± 0.008 nm |  |  | Thickness # 2 = 0.99 ± 0.012 nm |  | Thickness # 2 = 1.14 ± 0.008 nm |  | Thickness # 2 = 1.15 ± 0.008 nm |  | Thickness # 2 = 0.83 ± 0.008 nm |  |  | Thickness # 2 = 0.70 ± 0.006 nm
| MSE = 1.682 |  |  | MSE = 1.739 |  |  | MSE = 2.042 |  | MSE = 2.010 |  | MSE = 1.843 |  | MSE = 1.757 |  |  | MSE = 1.205
| Native Oxide = 1.24 ± 0.007 nm |  |  | Thickness # 2 = 0.99 ± 0.008 nm |  |  | Thickness # 2 = 1.11 ± 0.010 nm |  | Thickness # 2 = 1.09 ± 0.010 nm |  | Thickness # 2 = 1.11 ± 0.009 nm |  | Thickness # 2 = 0.83 ± 0.008 nm |  |  | Thickness # 2 = 0.75 ± 0.006 nm
| MSE = 1.836 |  |  | MSE = 1.504 |  |  | MSE = 1.814 |  | MSE = 2.137 |  | MSE = 1.805 |  | MSE = 1.718 |  |  | MSE = 1.259
| Native Oxide = 1.25 ± 0.007 nm |  |  | Thickness # 2 = 0.96 ± 0.007 nm |  |  | Thickness # 2 = 1.14 ± 0.009 nm |  | Thickness # 2 = 1.21 ± 0.010 nm |  | Thickness # 2 = 1.14 ± 0.009 nm |  | Thickness # 2 = 1.03 ± 0.008 nm |  |  | Thickness # 2 = 0.74 ± 0.006 nm
MSE = 1.790
[9 empty] | Thickness # 2 = 1.27 ± 0.009 nm |  |  |  | MSE = 1.642 |  |  | MSE = 1.256
[9 empty] | MSE = 1.699 |  |  |  | Thickness # 2 = 0.81 ± 0.008 nm |  |  | Thickness # 2 = 0.75 ± 0.006 nm
Thickness # 2 = 1.21 ± 0.008 nm
| Ave.= | 1.246667 |  | Ave.= | 0.9766667 |  | Ave.= | 1.08 | Ave.= | 1.146667 | Ave.= | 1.133333 | Ave.= | 0.875 |  | Ave.= | 0.735
Bonded Thickness (After Toluene Wash)
[5 empty] | 0.1 g/L |  |  | 0.25 g/L |  | 0.35 g/L |  | 0.5 g/L |  | 0.7 g/L |  |  | 0.9 g/L
|  |  |  | MSE = 1.632 |  |  |  |  | MSE = 1.649 |  |  |  | MSE = 1.670
|  |  |  | Thickness # 2 = 0.81 ± 0.008 nm |  |  |  |  | Thickness # 2 = 0.93 ± 0.008 nm |  |  |  | Thickness # 2 = 0.78 ± 0.008 nm
|  |  |  | MSE = 1.893 |  |  |  |  | MSE = 1.697
|  |  |  | Thickness # 2 = 0.83 ± 0.009 nm |  |  |  |  | Thickness # 2 = 1.06 ± 0.008 nm
MSE = 1.651
Thickness # 2 = 0.82 ± 0.008 nm
|  |  |  | Ave.= | 0.82 |  | Ave.= |  | Ave.= | 0.995 | Ave.= |  | Ave.= |  |  | Ave.= | 0.8233333
|  |  |  | MSE = 2.149 |  |  | MSE = 1.608 |  | MSE = 1.509
|  |  |  | Thickness # 2 = 0.91 ± 0.010 nm |  |  | Thickness # 2 = 0.95 ± 0.008 nm |  | Thickness # 2 = 1.09 ± 0.007 nm
[9 empty] | MSE = 1.780 |  | New solution made 06/19/2025 |  | New solution made 06/19/2025
|  |  |  | MSE = 1.564 |  |  | MSE = 1.693 |  | Thickness # 2 = 1.10 ± 0.009 nm |  | was given ave. 0.8 |  | was given ave. |  | 0.83
|  |  |  | Thickness # 2 = 0.92 ± 0.008 nm |  |  | Thickness # 2 = 0.92 ± 0.008 nm
[9 empty] | MSE = 1.787 |  | MSE = 1.656
|  |  |  | MSE = 1.703 |  |  | MSE = 1.848 |  | Thickness # 2 = 1.14 ± 0.009 nm |  | Thickness # 2 = 1.03 ± 0.008 nm
|  |  |  | Thickness # 2 = 0.92 ± 0.008 nm |  |  | Thickness # 2 = 0.99 ± 0.009 nm
[9 empty] | MSE = 1.550 |  | MSE = 1.749
|  |  |  | MSE = 1.631 |  |  | MSE = 1.970 |  | Thickness # 2 = 1.18 ± 0.007 nm |  | Thickness # 2 = 1.04 ± 0.008 nm
|  |  |  | Thickness # 2 = 0.92 ± 0.008 nm |  |  | Thickness # 2 = 0.88 ± 0.009 nm
[9 empty] | MSE = 1.654 |  | MSE = 2.016
[7 empty] | MSE = 1.786 |  | Thickness # 2 = 1.17 ± 0.008 nm |  | Thickness # 2 = 0.96 ± 0.010 nm
Thickness # 2 = 0.93 ± 0.009 nm
[5 empty] | 0.9175 |  |  | 0.9475 |  | 1.136 |  | 1.01
1.071667
MSE = 1.869
Thickness # 2 = 1.02 ± 0.009 nm
MSE = 1.598
Thickness # 2 = 1.12 ± 0.008 nm
MSE = 1.675
Thickness # 2 = 1.05 ± 0.008 nm
1.063333

## New Sol. 6.20
Si wafer | 65cst PDMS with Toluene | 2025-06-20 |  | directly after coating 5-10 min
Start with the solutions prepared with the new Toluene bottle
| 1.3875 | 1.3875 |  | Total Thickness |  | 1.3875 |  | 1.415 |  | 1.415 |  | 1.415
| 0.35 g/L |  | 0.5 g/L |  |  | 0.7 g/L |  | 0.9 g/L |  | 1.5 g/L |  | 2 g/L
MSE = 1.390 |  | MSE = 1.459 |  |  | MSE = 1.683 |  | MSE = 1.408 |  | MSE = 1.287 |  | MSE = 1.225
Thickness # 2 = 0.82 ± 0.007 nm |  | Thickness # 2 = 0.69 ± 0.007 nm |  |  | Thickness # 2 = 0.68 ± 0.008 nm |  | Thickness # 2 = 0.66 ± 0.007 nm |  | Thickness # 2 = 0.72 ± 0.006 nm |  | Thickness # 2 = 0.70 ± 0.006 nm
|  | MSE = 1.292 |  |  | MSE = 1.510 |  | MSE = 2.192 |  | MSE = 1.306 |  | MSE = 1.315
MSE = 1.345 |  | Thickness # 2 = 0.73 ± 0.006 nm |  |  | Thickness # 2 = 0.68 ± 0.007 nm |  | Thickness # 2 = 0.75 ± 0.011 nm |  | Thickness # 2 = 0.67 ± 0.006 nm |  | Thickness # 2 = 0.69 ± 0.006 nm
Thickness # 2 = 0.85 ± 0.006 nm |  | MSE = 1.438 |  |  | MSE = 1.477 |  | MSE = 1.380 |  | MSE = 1.321 |  | MSE = 1.250
|  | Thickness # 2 = 0.73 ± 0.007 nm |  |  | Thickness # 2 = 0.67 ± 0.007 nm |  | Thickness # 2 = 0.71 ± 0.007 nm |  | Thickness # 2 = 0.71 ± 0.006 nm |  | Thickness # 2 = 0.70 ± 0.006 nm
MSE = 1.336 |  | MSE = 1.373 |  |  | MSE = 1.408 |  | MSE = 1.362 |  | MSE = 1.395 |  | MSE = 1.455
Thickness # 2 = 0.81 ± 0.006 nm |  | Thickness # 2 = 0.73 ± 0.007 nm |  |  | Thickness # 2 = 0.66 ± 0.007 nm |  | Thickness # 2 = 0.76 ± 0.007 nm |  | Thickness # 2 = 0.66 ± 0.007 nm |  | Thickness # 2 = 0.70 ± 0.007 nm
[7 empty] | MSE = 1.319 |  | MSE = 1.528 |  | MSE = 1.372
[7 empty] | Thickness # 2 = 0.68 ± 0.006 nm |  | Thickness # 2 = 0.73 ± 0.007 nm |  | Thickness # 2 = 0.70 ± 0.007 nm
[7 empty] | MSE = 1.393 |  | MSE = 1.567
[7 empty] | Thickness # 2 = 0.70 ± 0.007 nm |  | Thickness # 2 = 0.71 ± 0.008 nm
MSE = 1.546
Thickness # 2 = 0.71 ± 0.007 nm
Ave.= | 0.8266667 | Ave.= | 0.73 |  | Ave.= | 0.6725 | Ave.= | 0.71 | Ave.= | 0.7 | Ave.= | 0.698

## New Sol. 6.20 (1)
Si wafer | 65cst PDMS with Toluene | 2025-06-20 |  | after 1hr from coating |  |  | dwell time 20 s
Start with the solutions prepared with the new Toluene bottle
| 1.3875 | 1.3875 |  | Total Thickness |  | 1.3875 |  |  | 1.415 |  | 1.415 |  | 1.415
| 0.35 g/L |  | 0.5 g/L |  |  | 0.7 g/L |  |  | 0.9 g/L |  | 1.5 g/L |  | 2 g/L
MSE = 1.290 |  | MSE = 1.438 |  |  | MSE = 1.439 |  |  | MSE = 1.287 |  | MSE = 1.352 |  | MSE = 1.325
Thickness # 2 = 0.77 ± 0.006 nm |  | Thickness # 2 = 0.67 ± 0.007 nm |  |  | Thickness # 2 = 0.69 ± 0.007 nm |  |  | Thickness # 2 = 0.73 ± 0.006 nm |  | Thickness # 2 = 0.67 ± 0.007 nm |  | Thickness # 2 = 0.71 ± 0.006 nm
MSE = 1.388 |  | MSE = 1.327 |  |  | MSE = 1.507 |  |  | MSE = 1.419 |  | MSE = 1.320 |  | MSE = 1.255
Thickness # 2 = 0.73 ± 0.007 nm |  | Thickness # 2 = 0.72 ± 0.006 nm |  |  | Thickness # 2 = 0.70 ± 0.007 nm |  |  | Thickness # 2 = 0.71 ± 0.007 nm |  | Thickness # 2 = 0.69 ± 0.006 nm |  | Thickness # 2 = 0.69 ± 0.006 nm
MSE = 1.675 |  | MSE = 1.467 |  |  | MSE = 1.447 |  |  | MSE = 1.272 |  | MSE = 1.383 |  | MSE = 1.384
Thickness # 2 = 0.82 ± 0.008 nm |  | Thickness # 2 = 0.70 ± 0.007 nm |  |  | Thickness # 2 = 0.69 ± 0.007 nm |  |  | Thickness # 2 = 0.71 ± 0.006 nm |  | Thickness # 2 = 0.67 ± 0.007 nm |  | Thickness # 2 = 0.71 ± 0.007 nm
MSE = 1.259 |  | MSE = 1.544 |  |  | MSE = 1.653 |  |  | MSE = 1.442 |  | MSE = 1.347 |  | MSE = 1.464
Thickness # 2 = 0.81 ± 0.006 nm |  | Thickness # 2 = 0.72 ± 0.007 nm |  |  | Thickness # 2 = 0.73 ± 0.008 nm |  |  | Thickness # 2 = 0.73 ± 0.007 nm |  | Thickness # 2 = 0.71 ± 0.006 nm |  | Thickness # 2 = 0.70 ± 0.007 nm
|  | MSE = 1.348 |  |  | MSE = 1.517 |  |  | MSE = 1.229 |  | MSE = 1.400 |  | MSE = 1.327
|  | Thickness # 2 = 0.72 ± 0.006 nm |  |  | Thickness # 2 = 0.72 ± 0.007 nm |  |  | Thickness # 2 = 0.74 ± 0.006 nm |  | Thickness # 2 = 0.73 ± 0.007 nm |  | Thickness # 2 = 0.70 ± 0.006 nm
[5 empty] | MSE = 1.400 |  |  | MSE = 1.225 |  | MSE = 1.470 |  | MSE = 1.382
[5 empty] | Thickness # 2 = 0.69 ± 0.007 nm |  |  | Thickness # 2 = 0.74 ± 0.006 nm |  | Thickness # 2 = 0.71 ± 0.007 nm |  | Thickness # 2 = 0.74 ± 0.007 nm
[8 empty] | MSE = 1.308 |  | MSE = 1.281
[8 empty] | Thickness # 2 = 0.69 ± 0.006 nm |  | Thickness # 2 = 0.72 ± 0.006 nm
MSE = 1.343
Thickness # 2 = 0.68 ± 0.006 nm
Ave.= | 0.7825 | Ave.= | 0.706 |  | Ave.= | 0.7033333 |  | Ave. | 0.7214286 | Ave.= | 0.7 | Ave.= | 0.7083333

## New Sol. 6.20 (2)
Si wafer | 65cst PDMS with Toluene |  | 2025-06-20 |  | Over night |  |  |  | Run AFM 07/01/2025 |  |  |  | dwell time 20 s
Take measurment of the same wafer samples from yesterday to compare the thickness over night. The total thickness increaed a bet.
| 1.3875 |  | 1.3875 |  | Total Thickness |  |  | 1.3875 |  |  |  | 1.415 |  |  | 1.415 |  | 1.415
| 0.35 g/L |  |  | 0.5 g/L |  |  |  | 0.7 g/L |  |  |  | 0.9 g/L |  |  | 1.5 g/L |  | 2 g/L
MSE = 1.483 |  |  | MSE = 1.510 |  |  |  | MSE = 1.615 |  |  |  | MSE = 1.316 |  |  | MSE = 1.398 |  | MSE = 1.416
Thickness # 2 = 0.84 ± 0.007 nm |  |  | Thickness # 2 = 0.78 ± 0.007 nm |  |  |  | Thickness # 2 = 0.81 ± 0.008 nm |  |  |  | Thickness # 2 = 0.76 ± 0.006 nm |  |  | Thickness # 2 = 0.77 ± 0.007 nm |  | Thickness # 2 = 0.81 ± 0.007 nm
MSE = 1.482 | [6 empty] | MSE = 1.644 |  |  |  | MSE = 1.355 |  |  | MSE = 1.480 |  | MSE = 1.445
Thickness # 2 = 0.69 ± 0.007 nm |  |  | MSE = 1.574 |  |  |  | Thickness # 2 = 0.79 ± 0.008 nm |  |  |  | Thickness # 2 = 0.84 ± 0.007 nm |  |  | Thickness # 2 = 0.79 ± 0.007 nm |  | Thickness # 2 = 0.77 ± 0.007 nm
MSE = 1.501 |  |  | Thickness # 2 = 0.76 ± 0.008 nm | [7 empty] | MSE = 1.286 |  |  | MSE = 1.352 |  | MSE = 1.328
Thickness # 2 = 0.92 ± 0.007 nm | [6 empty] | MSE = 1.572 |  |  |  | Thickness # 2 = 0.77 ± 0.006 nm |  |  | Thickness # 2 = 0.79 ± 0.007 nm |  | Thickness # 2 = 0.79 ± 0.006 nm
MSE = 1.301 |  |  | MSE = 1.574 |  |  |  | Thickness # 2 = 0.75 ± 0.008 nm
Thickness # 2 = 0.97 ± 0.006 nm |  |  | Thickness # 2 = 0.82 ± 0.008 nm
Ave.= | 0.855 |  | Ave.= | 0.7866667 |  |  | Ave.= | 0.7833333 |  |  | Ave. | 0.79 |  | Ave.= | 0.7833333 | Ave.= | 0.79
st.dev= | 0.0005 |  | st.dev= | 0.0005773503 | [6 empty] | st.dev= | 0.0005773503 |  | st.dev= | 0 | st.dev= | 0.0005773503
|  | Concentration (g/L) |  | 0.35 g/L | 0.5 g/L | 0.7 g/L | 0.9 g/L | 1.5 g/L | 2 g/L | Thickness Range
|  | 5-10 min |  | 0.83 | 0.73 | 0.67 | 0.71 | 0.7 | 0.7 | 0.67-0.83
|  | 1 hr |  | 0.78 | 0.71 | 0.7 | 0.72 | 0.7 | 0.71 | 0.70-0.78
|  | over night |  | 0.86 | 0.79 | 0.78 | 0.79 | 0.78 | 0.79 | 0.78-0.86

## New set wafers. 6.21
Si wafer | 65cst PDMS with Toluene | 2025-06-21 |  | dwell time 20 s
I repeated again the dip coating to make sure the total thickness not changing with concentration. It is confirmed.
I observed that the higher concentrations 1.5,2, and 7 g/L have thicker bonded thickness so it is means during Toluene washing less mobile layer removed.
Uncoated
| 0.35 g/L |  | 0.5 g/L |  |  |  | 0.7 g/L |  |  |  | 0.9 g/L |  | 1.5 g/L |  | 2 g/L |  | 7 g/L
MSE = 1.618 |  | MSE = 1.512 |  |  |  | MSE = 1.570 |  |  |  | MSE = 1.538 |  | MSE = 1.431 |  | MSE = 1.804 |  | MSE = 1.531
Native Oxide = 1.37 ± 0.007 nm |  | Native Oxide = 1.45 ± 0.006 nm |  |  |  | Native Oxide = 1.42 ± 0.006 nm |  |  |  | Native Oxide = 1.45 ± 0.006 nm |  | Native Oxide = 1.42 ± 0.006 nm |  | Native Oxide = 1.38 ± 0.007 nm |  | Native Oxide = 1.51 ± 0.006 nm
MSE = 1.562 |  | MSE = 1.524 |  |  |  | MSE = 1.621 |  |  |  | MSE = 1.556 |  | MSE = 1.718 |  | MSE = 1.702 |  | MSE = 1.303
Native Oxide = 1.39 ± 0.006 nm |  | Native Oxide = 1.46 ± 0.006 nm |  |  |  | Native Oxide = 1.41 ± 0.007 nm |  |  |  | Native Oxide = 1.49 ± 0.006 nm |  | Native Oxide = 1.51 ± 0.007 nm |  | Native Oxide = 1.39 ± 0.007 nm |  | Native Oxide = 1.51 ± 0.005 nm
MSE = 1.711 |  | MSE = 1.371 |  |  |  | MSE = 1.503 |  |  |  | MSE = 1.368 |  | MSE = 2.113 |  | MSE = 1.775 |  | MSE = 1.499
Native Oxide = 1.41 ± 0.007 nm |  | Native Oxide = 1.46 ± 0.006 nm |  |  |  | Native Oxide = 1.42 ± 0.006 nm |  |  |  | Native Oxide = 1.46 ± 0.006 nm |  | Native Oxide = 1.41 ± 0.009 nm |  | Native Oxide = 1.37 ± 0.007 nm |  | Native Oxide = 1.54 ± 0.006 nm
Ave.= | 1.39 | Ave.= | 1.456667 |  |  | Ave.= | 1.416667 |  |  | Ave.= | 1.466667 | Ave.= | 1.446667 | Ave.= | 1.38 | Ave.= | 1.51
Total Thickness
| 0.35 g/L |  | 0.5 g/L |  |  |  | 0.7 g/L |  |  |  | 0.9 g/L |  | 1.5 g/L |  | 2 g/L |  | 7 g/L
MSE = 1.425 |  | MSE = 1.478 |  |  |  | MSE = 1.515 |  |  |  | MSE = 1.477 |  | MSE = 1.640 |  | MSE = 1.679 |  | MSE = 1.363
Thickness # 2 = 0.73 ± 0.007 nm |  | Thickness # 2 = 0.66 ± 0.007 nm |  |  |  | Thickness # 2 = 0.66 ± 0.007 nm |  |  |  | Thickness # 2 = 0.70 ± 0.007 nm |  | Thickness # 2 = 0.56 ± 0.008 nm |  | Thickness # 2 = 0.61 ± 0.008 nm |  | Thickness # 2 = 0.67 ± 0.007 nm
MSE = 1.478 |  | MSE = 1.507 |  |  |  | MSE = 1.412 |  |  |  | MSE = 1.631 |  | MSE = 1.826 |  | MSE = 1.601 |  | MSE = 1.360
Thickness # 2 = 0.74 ± 0.007 nm |  | Thickness # 2 = 0.66 ± 0.007 nm |  |  |  | Thickness # 2 = 0.74 ± 0.007 nm |  |  |  | Thickness # 2 = 0.68 ± 0.008 nm |  | Thickness # 2 = 0.63 ± 0.009 nm |  | Thickness # 2 = 0.66 ± 0.008 nm |  | Thickness # 2 = 0.67 ± 0.007 nm
MSE = 1.717 |  | MSE = 1.421 |  |  |  | MSE = 1.510 |  |  |  | MSE = 1.567 |  | MSE = 1.492 |  | MSE = 1.478 |  | MSE = 1.360
Thickness # 2 = 0.74 ± 0.008 nm |  | Thickness # 2 = 0.66 ± 0.007 nm |  |  |  | Thickness # 2 = 0.78 ± 0.007 nm |  |  |  | Thickness # 2 = 0.63 ± 0.008 nm |  | Thickness # 2 = 0.59 ± 0.007 nm |  | Thickness # 2 = 0.68 ± 0.007 nm |  | Thickness # 2 = 0.67 ± 0.007 nm
MSE = 1.539 |  | MSE = 1.469 |  |  |  | MSE = 1.472 |  |  |  | MSE = 1.483 |  | MSE = 1.401 |  | MSE = 1.501 |  | MSE = 1.332
Thickness # 2 = 0.77 ± 0.007 nm |  | Thickness # 2 = 0.68 ± 0.007 nm |  |  |  | Thickness # 2 = 0.77 ± 0.007 nm |  |  |  | Thickness # 2 = 0.65 ± 0.007 nm |  | Thickness # 2 = 0.60 ± 0.007 nm |  | Thickness # 2 = 0.60 ± 0.007 nm |  | Thickness # 2 = 0.65 ± 0.006 nm
MSE = 1.423 | [5 empty] | MSE = 1.415 | [5 empty] | MSE = 1.673
Thickness # 2 = 0.78 ± 0.007 nm | [5 empty] | Thickness # 2 = 0.71 ± 0.007 nm | [5 empty] | Thickness # 2 = 0.63 ± 0.008 nm
Ave.= | 0.745 | Ave.= | 0.665 |  |  | Ave.= | 0.732 |  |  | Ave. | 0.67 | Ave.= | 0.602 | Ave.= | 0.6375 | Ave.= | 0.665
St.dev.= | 0.0005 | St.dev.= | 0 |  |  | St.dev.= | 0 |  |  | St.dev.= | 0.0005773503 | St.dev.= | 0.00083666 | St.dev.= | 0.0005773503 | St.dev.= | 0.0005
[7 empty] | Bonded Thickness (After Toluene Wash) | [8 empty] | St.Dev
| 0.35 g/L |  | 0.5 g/L |  |  |  | 0.7 g/L |  |  |  | 0.9 g/L |  | 1.5 g/L |  | 2 g/L |  | 7 g/L
MSE = 1.505 |  | MSE = 1.555 |  |  |  | MSE = 1.555 |  |  |  | MSE = 1.438 |  | MSE = 1.549 |  | MSE = 1.610 |  | MSE = 1.390
Thickness # 2 = 0.28 ± 0.007 nm |  | Thickness # 2 = 0.20 ± 0.007 nm |  |  |  | Thickness # 2 = 0.20 ± 0.007 nm |  |  |  | Thickness # 2 = 0.24 ± 0.007 nm |  | Thickness # 2 = 0.34 ± 0.007 nm |  | Thickness # 2 = 0.32 ± 0.008 nm |  | Thickness # 2 = 0.39 ± 0.007 nm
MSE = 1.494 |  | MSE = 1.483 |  |  |  | MSE = 1.589 |  |  |  | MSE = 1.589 |  | MSE = 1.457 |  | MSE = 1.574 |  | MSE = 1.429
Thickness # 2 = 0.27 ± 0.007 nm |  | Thickness # 2 = 0.20 ± 0.007 nm |  |  |  | Thickness # 2 = 0.25 ± 0.008 nm |  |  |  | Thickness # 2 = 0.25 ± 0.008 nm |  | Thickness # 2 = 0.34 ± 0.007 nm |  | Thickness # 2 = 0.35 ± 0.008 nm |  | Thickness # 2 = 0.36 ± 0.007 nm
MSE = 1.658 |  | MSE = 1.468 |  |  |  | MSE = 1.658 |  |  |  | MSE = 1.579 |  | MSE = 1.675 |  | MSE = 1.467 |  | MSE = 1.367
Thickness # 2 = 0.29 ± 0.008 nm |  | Thickness # 2 = 0.20 ± 0.007 nm |  |  |  | Thickness # 2 = 0.29 ± 0.008 nm |  |  |  | Thickness # 2 = 0.21 ± 0.008 nm |  | Thickness # 2 = 0.35 ± 0.008 nm |  | Thickness # 2 = 0.37 ± 0.007 nm |  | Thickness # 2 = 0.37 ± 0.007 nm
Ave.= | 0.28 | Ave.= | 0.2 |  |  | Ave.= | 0.2466667 |  |  | Ave.= | 0.2333333 | Ave.= | 0.3433333 | Ave.= | 0.3466667 | Ave.= | 0.3733333
St.dev.= | 0.0005773503 | St.dev.= | 0 |  |  | St.dev.= | 0.0005773503 |  |  | St.dev.= | 0.0005773503 | St.dev.= | 0.0005773503 | St.dev.= | 0.0005773503 | St.dev.= | 0.0005773503
|  |  | (Measured thickness again on 7/29/2025) |  |  |  | Bonded Thickness (After Toluene Wash)
| 0.35 g/L |  | 0.5 g/L |  |  |  | 0.7 g/L |  |  |  | 0.9 g/L |  | 1.5 g/L |  | 2 g/L |  | 7 g/L
MSE = 1.135 |  | MSE = 1.112 |  |  |  | MSE = 1.192 |  |  |  | MSE = 1.257 |  | MSE = 1.229 |  | MSE = 1.295 |  | MSE = 1.153
Thickness # 2 = 0.67 ± 0.005 nm |  | Thickness # 2 = 0.57 ± 0.005 nm |  |  |  | Thickness # 2 = 0.87 ± 0.006 nm |  |  |  | Thickness # 2 = 0.50 ± 0.006 nm |  | Thickness # 2 = 0.55 ± 0.006 nm |  | Thickness # 2 = 0.60 ± 0.006 nm |  | Thickness # 2 = 0.67 ± 0.006 nm
MSE = 1.225 |  | MSE = 1.113 |  |  |  | MSE = 1.233 |  |  |  | MSE = 1.173 |  | MSE = 1.222 |  | MSE = 1.382 |  | MSE = 1.012
Thickness # 2 = 0.64 ± 0.006 nm |  | Thickness # 2 = 0.58 ± 0.005 nm |  |  |  | Thickness # 2 = 0.84 ± 0.006 nm |  |  |  | Thickness # 2 = 0.54 ± 0.006 nm |  | Thickness # 2 = 0.54 ± 0.006 nm |  | Thickness # 2 = 0.67 ± 0.007 nm |  | Thickness # 2 = 0.68 ± 0.005 nm
MSE = 1.205 |  | MSE = 1.230 |  |  |  | MSE = 1.351 |  |  |  | MSE = 1.301 |  | MSE = 1.241 |  | MSE = 1.270 |  | MSE = 1.089
Thickness # 2 = 0.64 ± 0.006 nm |  | Thickness # 2 = 0.59 ± 0.006 nm |  |  |  | Thickness # 2 = 0.81 ± 0.007 nm |  |  |  | Thickness # 2 = 0.55 ± 0.006 nm |  | Thickness # 2 = 0.66 ± 0.006 nm |  | Thickness # 2 = 0.63 ± 0.006 nm |  | Thickness # 2 = 0.66 ± 0.005 nm
Ave.= | 0.65 | Ave.= | 0.58 |  |  | Ave.= | 0.84 |  |  | Ave.= | 0.53 | Ave.= | 0.5833333 | Ave.= | 0.6333333 | Ave.= | 0.67
St.dev.= | 0.0005773503 | St.dev.= | 0.0005773503 |  |  | St.dev.= | 0.0005773503 |  |  | St.dev.= | 0 | St.dev.= | 0 | St.dev.= | 0.0005773503 | St.dev.= | 0.0005773503
|  | Concentrations (g/L) |  |  | 0.35 | 0.5 | 0.7 | 0.9 | 1.5 | 2 | 7
|  | Total Thickness (nm) |  |  | 0.75 | 0.67 | 0.73 | 0.67 | 0.6 | 0.64 | 0.67
|  | Bonded Thickness (nm) |  |  | 0.28 | 0.2 | 0.25 | 0.23 | 0.34 | 0.35 | 0.37
|  | Bonded Thickness 07/29/2025 |  |  | 0.65 | 0.58 | 0.84 | 0.53 | 0.58 | 0.63 | 0.67
|  | diffrence |  |  | 0.37 | 0.38 | 0.59 | 0.3 | 0.24 | 0.29 | 0.3

## New set 07.01
Si wafer | 65cst PDMS with Toluene |  | 2025-07-01
Start with new set of wafer with same solutions | [6 empty] | Run AFM 07/01/2025 |  |  |  |  | dwell time 20 s
uncoated | [13 empty] | Uncoated
|  |  |  | MSE = 1.407 | [9 empty] | MSE = 1.689 |  |  | MSE = 1.311
|  |  |  | Native Oxide = 1.32 ± 0.006 nm | [9 empty] | Native Oxide = 1.36 ± 0.007 nm |  |  | Native Oxide = 1.37 ± 0.005 nm
|  |  |  | MSE = 1.434 | [9 empty] | MSE = 1.309
|  |  |  | Native Oxide = 1.35 ± 0.006 nm | [9 empty] | Native Oxide = 1.42 ± 0.005 nm
|  |  |  | MSE = 1.363 | [9 empty] | MSE = 1.234
|  |  |  | Native Oxide = 1.34 ± 0.006 nm | [9 empty] | Native Oxide = 1.38 ± 0.005 nm
Ave.= | [5 empty] | 1.336667 | [7 empty] | Ave. |  | 1.37
Total Thickness
| 0.35 g/L |  |  | 0.5 g/L |  |  |  | 0.7 g/L |  |  |  | 0.9 g/L |  |  | 1.5 g/L |  |  | 2 g/L |  | 7 g/L
MSE = 1.384 |  |  | MSE = 2.745 |  |  |  | MSE = 1.429 |  |  |  | MSE = 1.465 |  |  | MSE = 1.250 |  |  | MSE = 1.458 |  | MSE = 1.268
Thickness # 2 = 0.84 ± 0.007 nm |  |  | Thickness # 2 = 0.71 ± 0.013 nm |  |  |  | Thickness # 2 = 0.75 ± 0.007 nm |  |  |  | Thickness # 2 = 0.68 ± 0.007 nm |  |  | Thickness # 2 = 0.74 ± 0.006 nm |  |  | Thickness # 2 = 0.64 ± 0.007 nm |  | Thickness # 2 = 0.71 ± 0.006 nm
MSE = 1.404 |  |  | MSE = 1.344 |  |  |  | MSE = 1.386 |  |  |  | MSE = 1.767 |  |  | MSE = 1.357 |  |  | MSE = 1.333 |  | MSE = 1.307
Thickness # 2 = 0.89 ± 0.007 nm |  |  | Thickness # 2 = 0.68 ± 0.006 nm |  |  |  | Thickness # 2 = 0.78 ± 0.007 nm |  |  |  | Thickness # 2 = 0.68 ± 0.009 nm |  |  | Thickness # 2 = 0.72 ± 0.007 nm |  |  | Thickness # 2 = 0.63 ± 0.006 nm |  | Thickness # 2 = 0.71 ± 0.006 nm
MSE = 2.017
MSE = 1.362 |  |  | Thickness # 2 = 0.72 ± 0.010 nm |  |  |  | MSE = 1.374 |  |  |  | MSE = 1.542 |  |  | MSE = 1.362 |  |  | MSE = 1.408 |  | MSE = 1.310
Thickness # 2 = 0.83 ± 0.007 nm |  |  | MSE = 1.361 |  |  |  | Thickness # 2 = 0.78 ± 0.007 nm |  |  |  | Thickness # 2 = 0.66 ± 0.007 nm |  |  | Thickness # 2 = 0.74 ± 0.007 nm |  |  | Thickness # 2 = 0.64 ± 0.007 nm |  | Thickness # 2 = 0.71 ± 0.006 nm
Thickness # 2 = 0.71 ± 0.007 nm
Ave.= | 0.8533333 |  | Ave.= | 0.7133333 |  |  | Ave.= | 0.77 |  |  | Ave.= | 0.6733333 |  | Ave.= | 0.74 |  | Ave.= | 0.6366667 | Ave.= | 0.71
[5 empty] | Total Thickness |  |  | measured the thickness again on 7/29/2025
| 0.35 g/L |  |  | 0.5 g/L |  |  |  | 0.7 g/L |  |  |  | 0.9 g/L |  |  | 1.5 g/L |  |  | 2 g/L |  | 7 g/L
MSE = 1.259 |  |  | MSE = 1.411 |  |  |  | MSE = 1.415 |  |  |  | MSE = 1.617 |  |  | MSE = 1.159 |  |  | MSE = 1.379 |  | MSE = 1.345
Thickness # 2 = 1.13 ± 0.006 nm |  |  | Thickness # 2 = 1.06 ± 0.007 nm |  |  |  | Thickness # 2 = 1.06 ± 0.007 nm |  |  |  | Thickness # 2 = 0.91 ± 0.008 nm |  |  | Thickness # 2 = 0.98 ± 0.006 nm |  |  | Thickness # 2 = 0.82 ± 0.007 nm |  | Thickness # 2 = 0.89 ± 0.006 nm
MSE = 1.630 |  |  | MSE = 1.400 |  |  |  | MSE = 1.369 |  |  |  | MSE = 1.527 |  |  | MSE = 1.208 |  |  | MSE = 1.396 |  | MSE = 1.297
Thickness # 2 = 1.17 ± 0.008 nm |  |  | Thickness # 2 = 1.11 ± 0.007 nm |  |  |  | Thickness # 2 = 1.04 ± 0.007 nm |  |  |  | Thickness # 2 = 1.00 ± 0.007 nm |  |  | Thickness # 2 = 0.93 ± 0.006 nm |  |  | Thickness # 2 = 0.83 ± 0.007 nm |  | Thickness # 2 = 0.92 ± 0.006 nm
MSE = 1.617 |  |  | MSE = 1.559 |  |  |  | MSE = 1.329 |  |  |  | MSE = 1.317 |  |  | MSE = 1.279 |  |  | MSE = 1.467 |  | MSE = 1.383
Thickness # 2 = 1.17 ± 0.008 nm |  |  | Thickness # 2 = 1.11 ± 0.008 nm |  |  |  | Thickness # 2 = 1.05 ± 0.006 nm |  |  |  | Thickness # 2 = 0.99 ± 0.006 nm |  |  | Thickness # 2 = 0.93 ± 0.006 nm |  |  | Thickness # 2 = 0.86 ± 0.007 nm |  | Thickness # 2 = 0.93 ± 0.007 nm
Ave.= | 1.156667 |  | Ave.= | 1.093333 |  |  | Ave.= | 1.05 |  |  | Ave.= | 0.9666667 |  | Ave.= | 0.9466667 |  | Ave.= | 0.8366667 | Ave.= | 0.9133333
| 0.3033333 |  |  | 0.38 |  |  |  | 0.28 |  |  |  | 0.2933333 |  |  | 0.2066667 |  |  | 0.2 |  | 0.2033333
[5 empty] | Total Thickness |  |  | measured the thickness after vaccum Oven overnight on 7/30/2025
| 0.35 g/L |  |  | 0.5 g/L |  |  |  | 0.7 g/L |  |  |  | 0.9 g/L |  |  | 1.5 g/L |  |  | 2 g/L |  | 7 g/L
MSE = 1.778 |  |  | MSE = 1.388 |  |  |  | MSE = 1.354 |  |  |  | MSE = 1.336 |  |  | MSE = 1.158 |  |  | MSE = 1.441 |  | MSE = 1.443
Thickness # 2 = 1.12 ± 0.009 nm |  |  | Thickness # 2 = 0.97 ± 0.007 nm |  |  |  | Thickness # 2 = 1.03 ± 0.007 nm |  |  |  | Thickness # 2 = 0.96 ± 0.006 nm |  |  | Thickness # 2 = 0.97 ± 0.006 nm |  |  | Thickness # 2 = 0.97 ± 0.007 nm |  | Thickness # 2 = 1.07 ± 0.007 nm
MSE = 1.295 |  |  | MSE = 1.428 |  |  |  | MSE = 1.201 |  |  |  | MSE = 1.325 |  |  | MSE = 1.171 |  |  | MSE = 1.369 |  | MSE = 1.316
Thickness # 2 = 1.11 ± 0.006 nm |  |  | Thickness # 2 = 0.97 ± 0.007 nm |  |  |  | Thickness # 2 = 0.99 ± 0.006 nm |  |  |  | Thickness # 2 = 0.93 ± 0.006 nm |  |  | Thickness # 2 = 1.04 ± 0.006 nm |  |  | Thickness # 2 = 0.97 ± 0.007 nm |  | Thickness # 2 = 1.01 ± 0.006 nm
MSE = 1.234 |  |  | MSE = 1.465 |  |  |  | MSE = 1.296 |  |  |  | MSE = 1.516 |  |  | MSE = 1.239 |  |  | MSE = 1.456 |  | MSE = 1.202
Thickness # 2 = 1.11 ± 0.006 nm |  |  | Thickness # 2 = 0.98 ± 0.007 nm |  |  |  | Thickness # 2 = 1.02 ± 0.006 nm |  |  |  | Thickness # 2 = 0.95 ± 0.007 nm |  |  | Thickness # 2 = 0.98 ± 0.006 nm |  |  | Thickness # 2 = 0.94 ± 0.007 nm |  | Thickness # 2 = 1.04 ± 0.006 nm
Ave.= | 1.113333 |  | Ave.= | 0.9733333 |  |  | Ave.= | 1.013333 |  |  | Ave.= | 0.9466667 |  | Ave.= | 0.9966667 |  | Ave.= | 0.96 | Ave.= | 1.04
st.Dev= | 0.001732051 |  | st.Dev= | 0 |  |  | st.Dev= | 0.0005773503 |  |  | st.Dev= | 0.001 |  | st.Dev= | 1.062297e-18 |  | st.Dev= | 0 | st.Dev= | 0.0005773503
| 0.81 |  |  | 0.5933333 |  |  |  | 0.7333333 |  |  |  | 0.6533333 |  |  | 0.79 |  |  | 0.76 |  | 0.8366667
|  | Concentrations (g/L) |  |  |  |  | 0.35 | 0.5 | 0.7 | 0.9 | 1.5 | 2 | 7
|  | Total Thickness (nm) 06/21/2025 |  |  |  |  | 0.85 | 0.71 | 0.77 | 0.67 | 0.74 | 0.64 | 0.71
|  | Total Thickness (nm) 07/29/2025 |  |  |  |  | 1.16 | 1.09 | 1.05 | 0.97 | 0.95 | 0.84 | 0.91
|  | Total Thickness after vaccum oven (nm) 07/30/2025 |  |  |  |  | 1.11 | 0.97 | 1.01 | 0.95 | 1 | 0.96 | 1.04

## New Set Wafer 7.30.2025
Si wafer | 65cst PDMS with Toluene | 2025-07-30 |  | dwell time 20 s | 65cst+Tolune 0.5gL before wash 20 s
Start with new set of Si wafers and 2 new solutions 10 g/L and 20g/L
[5 empty] | uncoated wafer |  | 1.31 | Total Thickness |  |  |  | uncoated wafer |  | 1.31
| uncoated |  |  | 2 g/L |  | 7 g/L |  |  | 10 g/L |  | 20 g/L |  | 30 g/L |  |  | 40 g/L |  | 50 g/L
MSE = 1.019 |  |  | MSE = 0.980 |  | MSE = 1.321 |  |  | MSE = 2.613 |  | MSE = 0.996 |  | MSE = 1.473
Native Oxide = 1.60 ± 0.004 nm |  |  | Thickness # 2 = 0.73 ± 0.005 nm |  | Thickness # 2 = 0.77 ± 0.008 nm |  |  | Thickness # 2 = 0.69 ± 0.013 nm |  | Thickness # 2 = 0.73 ± 0.005 nm |  | Thickness # 2 = 0.84 ± 0.008 nm
MSE = 0.917 |  |  |  |  | MSE = 1.311 |  |  | MSE = 1.059 |  | MSE = 0.967 |  | MSE = 1.421
Native Oxide = 1.61 ± 0.004 nm |  |  |  |  | Thickness # 2 = 0.78 ± 0.007 nm |  |  | Thickness # 2 = 0.68 ± 0.005 nm |  | Thickness # 2 = 0.72 ± 0.005 nm |  | Thickness # 2 = 0.83 ± 0.008 nm
MSE = 0.987 |  |  |  |  | MSE = 1.286 |  |  | MSE = 0.931 |  | MSE = 0.911 |  | MSE = 1.328
Native Oxide = 1.62 ± 0.004 nm |  |  |  |  | Thickness # 2 = 0.79 ± 0.007 nm |  |  | Thickness # 2 = 0.67 ± 0.004 nm |  | Thickness # 2 = 0.73 ± 0.004 nm |  | Thickness # 2 = 0.83 ± 0.008 nm
MSE = 0.982 |  |  | Ave.= | 0.73 | Ave.= | 0.78 |  | Ave.= | 0.68 | Ave.= | 0.7266667 | Ave.= | 0.8333333 |  | Ave.= | 0.8333333 | Ave.= | 0.8333333
Native Oxide = 1.62 ± 0.004 nm
Ave.= | 1.6125 |  |  |  | Repeat measurment (08/04/2025)
|  |  |  | 2 g/L |  | 7 g/L |  |  | 10 g/L |  | 20 g/L |  | 30 g/L |  |  | 40 g/L |  | 50 g/L
|  |  | MSE = 1.002 |  | MSE = 1.447 |  |  | MSE = 1.122 |  | MSE = 1.452 |  | MSE = 1.556
MSE = 1.252 |  |  | Thickness # 2 = 0.75 ± 0.005 nm |  | Thickness # 2 = 0.69 ± 0.007 nm |  |  | Thickness # 2 = 0.72 ± 0.005 nm |  | Thickness # 2 = 0.71 ± 0.007 nm |  | Thickness # 2 = 0.78 ± 0.007 nm
Native Oxide = 1.31 ± 0.005 nm
|  |  | MSE = 1.029 |  | MSE = 1.472 |  |  | MSE = 1.209 |  | MSE = 1.158 |  | MSE = 1.296
MSE = 1.328 |  |  | Thickness # 2 = 0.67 ± 0.005 nm |  | Thickness # 2 = 0.70 ± 0.007 nm |  |  | Thickness # 2 = 0.74 ± 0.006 nm |  | Thickness # 2 = 0.73 ± 0.006 nm |  | Thickness # 2 = 0.75 ± 0.006 nm
Native Oxide = 1.30 ± 0.005 nm
|  |  | MSE = 1.145 |  | MSE = 1.377 |  |  | MSE = 1.127 |  | MSE = 1.450 |  | MSE = 1.645
MSE = 1.253 |  |  | Thickness # 2 = 0.75 ± 0.006 nm |  | Thickness # 2 = 0.69 ± 0.007 nm |  |  | Thickness # 2 = 0.71 ± 0.005 nm |  | Thickness # 2 = 0.74 ± 0.007 nm |  | Thickness # 2 = 0.74 ± 0.008 nm
Native Oxide = 1.30 ± 0.005 nm
|  |  | Ave.= | 0.7233333 | Ave.= | 0.6933333 |  | Ave.= | 0.7233333 | Ave.= | 0.7266667 | Ave.= | 0.7593333 |  | Ave.= | 1 | Ave.= | 1
MSE = 1.307 |  |  | St.Dev.= | 0.0005773503 | St.Dev.= | 0 |  | St.Dev.= | 0.0005773503 | St.Dev.= | 0.0005773503 | St.Dev.= | 0.001 |  | St.Dev.= | 0 | St.Dev.= | 0
Native Oxide = 1.33 ± 0.005 nm
1.31

## 8.5.2025 washed
Si wafer | 65cst PDMS with Toluene |  | Start with new set of Si wafers and new solutions 30 g/L and 40g/L
|  |  | uncoated |  | uncoated |  |  | uncoated |  |  | uncoated |  | uncoated |  | uncoated
| 2025-08-05 | MSE = 1.488 |  | MSE = 1.237 |  |  | MSE = 1.413 |  |  | MSE = 1.463 |  | MSE = 1.500 |  | MSE = 1.565 |  |  | uncoated
|  | Native Oxide = 1.48 ± 0.006 nm |  | Native Oxide = 1.53 ± 0.005 nm |  |  | Native Oxide = 1.58 ± 0.006 nm |  |  | Native Oxide = 1.58 ± 0.006 nm |  | Native Oxide = 1.51 ± 0.006 nm |  | Native Oxide = 1.57 ± 0.006 nm |  | MSE = 1.160
| dwell time 20 s | [14 empty] | Native Oxide = 1.68 ± 0.005 nm
|  | MSE = 1.353 |  | MSE = 1.223 |  |  | MSE = 1.172 |  |  | MSE = 1.306 |  | MSE = 1.262 |  | MSE = 1.481
|  | Native Oxide = 1.47 ± 0.006 nm |  | Native Oxide = 1.52 ± 0.005 nm |  |  | Native Oxide = 1.58 ± 0.005 nm |  |  | Native Oxide = 1.59 ± 0.005 nm |  | Native Oxide = 1.52 ± 0.005 nm |  | Native Oxide = 1.58 ± 0.006 nm |  | MSE = 1.180
Native Oxide = 1.68 ± 0.005 nm
|  | MSE = 1.288 |  | MSE = 1.285 |  |  | MSE = 1.210 |  |  | MSE = 1.242 |  | MSE = 1.420 |  | MSE = 1.323
|  | Native Oxide = 1.49 ± 0.005 nm |  | Native Oxide = 1.51 ± 0.005 nm |  |  | Native Oxide = 1.59 ± 0.005 nm |  |  | Native Oxide = 1.60 ± 0.005 nm |  | Native Oxide = 1.51 ± 0.006 nm |  | Native Oxide = 1.56 ± 0.005 nm |  | MSE = 1.209
Native Oxide = 1.68 ± 0.005 nm
|  | Ave.= | 1.52 | Ave.= | 1.52 |  | Ave.= | 1.583333 |  | Ave.= | 1.59 | Ave.= | 1.513333 | Ave.= | 1.57 | Ave.= | 1.68
[6 empty] | Total Thickness |  | 2025-08-05
|  |  | 2 g/L |  | 7 g/L |  |  | 10 g/L |  |  | 20 g/L |  | 30 g/L |  | 40 g/L |  | 50 g/L
|  | MSE = 1.264 |  | MSE = 1.242 |  |  | MSE = 1.195 |  |  | MSE = 1.862 |  | MSE = 1.597 |  | MSE = 1.356 |  | MSE = 1.197
|  | Thickness # 2 = 0.88 ± 0.006 nm |  | Thickness # 2 = 0.66 ± 0.006 nm |  |  | Thickness # 2 = 0.65 ± 0.006 nm |  |  | Thickness # 2 = 0.52 ± 0.009 nm |  | Thickness # 2 = 0.54 ± 0.008 nm |  | Thickness # 2 = 0.49 ± 0.007 nm |  | Thickness # 2 = 0.53 ± 0.006 nm
|  | MSE = 1.132 |  | MSE = 1.235 |  |  | MSE = 1.347 |  |  | MSE = 1.925 |  | MSE = 1.561 |  | MSE = 1.524 |  | MSE = 1.105
|  | Thickness # 2 = 0.87 ± 0.005 nm |  | Thickness # 2 = 0.65 ± 0.006 nm |  |  | Thickness # 2 = 0.62 ± 0.006 nm |  |  | Thickness # 2 = 0.53 ± 0.009 nm |  | Thickness # 2 = 0.55 ± 0.008 nm |  | Thickness # 2 = 0.49 ± 0.007 nm |  | Thickness # 2 = 0.50 ± 0.005 nm
|  | MSE = 1.102 |  | MSE = 1.179 |  |  | MSE = 1.343 |  |  | MSE = 1.386 |  | MSE = 1.466 |  | MSE = 1.369 |  | MSE = 1.261
|  | Thickness # 2 = 0.91 ± 0.005 nm |  | Thickness # 2 = 0.65 ± 0.006 nm |  |  | Thickness # 2 = 0.63 ± 0.006 nm |  |  | Thickness # 2 = 0.52 ± 0.007 nm |  | Thickness # 2 = 0.55 ± 0.007 nm |  | Thickness # 2 = 0.49 ± 0.007 nm |  | Thickness # 2 = 0.51 ± 0.006 nm
|  | Ave.= | 0.8866667 | Ave.= | 0.6533333 |  | Ave.= | 0.6333333 |  | Ave.= | 0.5233333 | Ave.= | 0.5466667 | Ave.= | 0.49 | Ave.= | 0.5133333
|  | St.Dev.= | 0.0005773503 | St.Dev.= | 1.062297e-18 |  | St.Dev.= | 0 |  | St.Dev.= | 0.0005773503 | St.Dev.= | 0.0005773503 | St.Dev.= | 0.0005773503 | St.Dev.= | 0.0005773503
[6 empty] | Total Thickness |  | 2025-08-06
|  |  | 2 g/L |  | 7 g/L |  |  | 10 g/L |  |  | 20 g/L |  | 30 g/L |  | 40 g/L |  | 50 g/L
|  | MSE = 1.740 |  | MSE = 1.239 |  |  | MSE = 1.639 |  |  | MSE = 1.461 |  | MSE = 1.754 |  | MSE = 1.493 |  | MSE = 1.550
|  | Thickness # 2 = 0.94 ± 0.008 nm |  | Thickness # 2 = 0.70 ± 0.006 nm |  |  | Thickness # 2 = 0.79 ± 0.008 nm |  |  | Thickness # 2 = 0.54 ± 0.007 nm |  | Thickness # 2 = 0.60 ± 0.008 nm |  | Thickness # 2 = 0.56 ± 0.007 nm |  | Thickness # 2 = 0.55 ± 0.007 nm
|  | MSE = 1.302 |  | MSE = 1.301 |  |  | MSE = 1.350 |  |  | MSE = 1.624 |  | MSE = 1.618 |  | MSE = 1.558 |  | MSE = 1.270
|  | Thickness # 2 = 0.94 ± 0.006 nm |  | Thickness # 2 = 0.71 ± 0.006 nm |  |  | Thickness # 2 = 0.80 ± 0.007 nm |  |  | Thickness # 2 = 0.56 ± 0.008 nm |  | Thickness # 2 = 0.60 ± 0.008 nm |  | Thickness # 2 = 0.54 ± 0.008 nm |  | Thickness # 2 = 0.55 ± 0.006 nm
|  | MSE = 1.153 |  | MSE = 1.189 |  |  | MSE = 1.434 |  |  | MSE = 1.460 |  | MSE = 1.419 |  | MSE = 1.719 |  | MSE = 1.270
|  | Thickness # 2 = 0.97 ± 0.006 nm |  | Thickness # 2 = 0.69 ± 0.006 nm |  |  | Thickness # 2 = 0.79 ± 0.007 nm |  |  | Thickness # 2 = 0.57 ± 0.007 nm |  | Thickness # 2 = 0.58 ± 0.007 nm |  | Thickness # 2 = 0.52 ± 0.008 nm |  | Thickness # 2 = 0.56 ± 0.006 nm
|  | Ave.= | 0.95 | Ave.= | 0.7 |  | Ave.= | 0.7933333 |  | Ave.= | 0.5566667 | Ave.= | 0.5933333 | Ave.= | 0.54 | Ave.= | 0.5533333
|  | St.Dev.= | 0.001154701 | St.Dev.= | 1.062297e-18 |  | St.Dev.= | 0.0005773503 |  | St.Dev.= | 0.0005773503 | St.Dev.= | 0.0005773503 | St.Dev.= | 0.0005773503 | St.Dev.= | 0.0005773503
[6 empty] | Bonced Thickness |  | 2025-08-06 | First Wash with Toluene
|  |  | 2 g/L |  | 7 g/L |  |  | 10 g/L |  |  | 20 g/L |  | 30 g/L |  | 40 g/L |  | 50 g/L
|  | MSE = 1.201 |  | MSE = 1.177 |  |  | MSE = 1.425 |  |  | MSE = 1.444 |  | MSE = 1.583 |  | MSE = 1.454 |  | MSE = 1.277
|  | Thickness # 2 = 0.71 ± 0.006 nm |  | Thickness # 2 = 0.52 ± 0.006 nm |  |  | Thickness # 2 = 0.59 ± 0.007 nm |  |  | Thickness # 2 = 0.37 ± 0.007 nm |  | Thickness # 2 = 0.30 ± 0.008 nm |  | Thickness # 2 = 0.28 ± 0.007 nm |  | Thickness # 2 = 0.34 ± 0.006 nm
|  | MSE = 1.244 |  | MSE = 1.223 |  |  | MSE = 1.329 |  |  | MSE = 1.417 |  | MSE = 1.493 |  | MSE = 1.589 |  | MSE = 1.207
|  | Thickness # 2 = 0.72 ± 0.006 nm |  | Thickness # 2 = 0.52 ± 0.006 nm |  |  | Thickness # 2 = 0.59 ± 0.006 nm |  |  | Thickness # 2 = 0.35 ± 0.007 nm |  | Thickness # 2 = 0.36 ± 0.007 nm |  | Thickness # 2 = 0.27 ± 0.008 nm |  | Thickness # 2 = 0.34 ± 0.006 nm
|  | MSE = 1.338 |  | MSE = 1.346 |  |  | MSE = 1.189 |  |  | MSE = 1.392 |  | MSE = 1.486 |  | MSE = 1.488 |  | MSE = 1.250
|  | Thickness # 2 = 0.72 ± 0.006 nm |  | Thickness # 2 = 0.53 ± 0.006 nm |  |  | Thickness # 2 = 0.58 ± 0.006 nm |  |  | Thickness # 2 = 0.39 ± 0.007 nm |  | Thickness # 2 = 0.32 ± 0.007 nm |  | Thickness # 2 = 0.35 ± 0.007 nm |  | Thickness # 2 = 0.33 ± 0.006 nm
|  | Ave.= | 0.7166667 | Ave.= | 0.5233333 |  | Ave.= | 0.5866667 |  | Ave.= | 0.37 | Ave.= | 0.3266667 | Ave.= | 0.3066667 | Ave.= | 0.3366667
|  | St.Dev.= | 1.062297e-18 | St.Dev.= | 1.062297e-18 |  | St.Dev.= | 0.0005773503 |  | St.Dev.= | 0 | St.Dev.= | 0.0005773503 | St.Dev.= | 0.0005773503 | St.Dev.= | 1.062297e-18
[6 empty] | Bonced Thickness |  | 2025-08-06 | Second Wash with Toluene
|  |  | 2 g/L |  | 7 g/L |  |  | 10 g/L |  |  | 20 g/L |  | 30 g/L |  | 40 g/L |  | 50 g/L
|  | Ave.= | 0.7233333 | Ave.= | 0.6933333 |  | Ave.= | 0.7933333 |  | Ave.= | 0.5566667 | Ave.= | 0.5933333 | Ave.= | 0.54 | Ave.= | 0.3366667
|  | St.Dev.= | 0.0005773503 | St.Dev.= | 0 |  | St.Dev.= | 0.0005773503 |  | St.Dev.= | 0.0005773503 | St.Dev.= | 0.0005773503 | St.Dev.= | 0.0005773503 | St.Dev.= | 1.062297e-18

## 8.5.2025 unwashed
Si wafer | 65cst PDMS with Toluene |  | Start with new set of Si wafers and new solutions 30 g/L and 40g/L
dwell time 20 s
2025-08-05
|  |  | uncoated |  | uncoated |  |  | uncoated |  |  | uncoated |  |  |  |  | uncoated |  | uncoated |  | uncoated
|  | MSE = 1.285 |  | MSE = 1.287 |  |  | MSE = 1.438 |  |  | MSE = 1.253 |  |  |  |  | MSE = 1.363 |  | MSE = 1.309 |  | MSE = 1.313
|  | Native Oxide = 1.51 ± 0.005 nm |  | Native Oxide = 1.54 ± 0.005 nm |  |  | Native Oxide = 1.56 ± 0.006 nm |  |  | Native Oxide = 1.56 ± 0.005 nm |  |  |  |  | Native Oxide = 1.55 ± 0.006 nm |  | Native Oxide = 1.62 ± 0.005 nm |  | Native Oxide = 1.65 ± 0.005 nm
|  | MSE = 1.693 |  | MSE = 1.252 |  |  | MSE = 1.331 |  |  | MSE = 1.444 |  |  |  |  | MSE = 1.223 |  | MSE = 1.219 |  | MSE = 1.195
|  | Native Oxide = 1.47 ± 0.007 nm |  | Native Oxide = 1.53 ± 0.005 nm |  |  | Native Oxide = 1.57 ± 0.005 nm |  |  | Native Oxide = 1.56 ± 0.006 nm |  |  |  |  | Native Oxide = 1.59 ± 0.005 nm |  | Native Oxide = 1.61 ± 0.005 nm |  | Native Oxide = 1.68 ± 0.005 nm
|  | MSE = 1.571 |  | MSE = 1.228 |  |  | MSE = 1.273 |  |  | MSE = 1.404 |  |  |  |  | MSE = 1.768 |  | MSE = 1.344 |  | MSE = 1.182
|  | Native Oxide = 1.47 ± 0.006 nm |  | Native Oxide = 1.53 ± 0.005 nm |  |  | Native Oxide = 1.57 ± 0.005 nm |  |  | Native Oxide = 1.58 ± 0.006 nm |  |  |  |  | Native Oxide = 1.58 ± 0.007 nm |  | Native Oxide = 1.59 ± 0.005 nm |  | Native Oxide = 1.67 ± 0.005 nm
|  | Ave.= | 1.53 | Ave.= | 1.533333 |  | Ave.= | 1.566667 |  | Ave.= | 1.566667 |  |  |  | Ave.= | 1.573333 | Ave.= | 1.606667 | Ave.= | 1.666667
[6 empty] | Total Thickness |  | 2025-08-05
|  |  | 2 g/L |  | 7 g/L |  |  | 10 g/L |  |  | 20 g/L |  |  |  |  | 30 g/L |  | 40 g/L |  | 50 g/L
|  | MSE = 1.114 |  | MSE = 1.198 |  |  | MSE = 1.204 |  |  | MSE = 1.392 |  |  |  |  | MSE = 1.147 |  | MSE = 1.211 |  | MSE = 1.158
|  | Thickness # 2 = 0.87 ± 0.005 nm |  | Thickness # 2 = 0.68 ± 0.006 nm |  |  | Thickness # 2 = 0.64 ± 0.006 nm |  |  | Thickness # 2 = 0.51 ± 0.007 nm |  |  |  |  | Thickness # 2 = 0.54 ± 0.006 nm |  | Thickness # 2 = 0.55 ± 0.006 nm |  | Thickness # 2 = 0.50 ± 0.006 nm
|  | MSE = 1.163 |  | MSE = 1.147 |  |  | MSE = 1.557 |  |  | MSE = 1.304 |  |  |  |  | MSE = 1.278 |  | MSE = 1.201 |  | MSE = 1.234
|  | Thickness # 2 = 0.89 ± 0.006 nm |  | Thickness # 2 = 0.69 ± 0.006 nm |  |  | Thickness # 2 = 0.64 ± 0.008 nm |  |  | Thickness # 2 = 0.51 ± 0.006 nm |  |  |  |  | Thickness # 2 = 0.54 ± 0.006 nm |  | Thickness # 2 = 0.55 ± 0.006 nm |  | Thickness # 2 = 0.49 ± 0.006 nm
|  | MSE = 1.144 |  | MSE = 1.217 |  |  | MSE = 1.620 |  |  | MSE = 1.265 |  |  |  |  | MSE = 1.317 |  | MSE = 1.644 |  | MSE = 1.174
|  | Thickness # 2 = 0.86 ± 0.006 nm |  | Thickness # 2 = 0.70 ± 0.006 nm |  |  | Thickness # 2 = 0.65 ± 0.008 nm |  |  | Thickness # 2 = 0.53 ± 0.006 nm |  |  |  |  | Thickness # 2 = 0.54 ± 0.006 nm |  | Thickness # 2 = 0.55 ± 0.008 nm |  | Thickness # 2 = 0.50 ± 0.006 nm
|  | Ave.= | 0.882 | Ave.= | 0.69 |  | Ave.= | 0.6433333 |  | Ave.= | 0.5166667 |  |  |  | Ave.= | 0.54 | Ave.= | 0.55 | Ave.= | 0.4966667
|  | St.Dev.= | 0.0005773503 | St.Dev.= | 1.062297e-18 |  | St.Dev.= | 0.001154701 |  | St.Dev.= | 0.0005773503 |  |  |  | St.Dev.= | 0.0005773503 | St.Dev.= | 0.001154701 | St.Dev.= | 1.062297e-18
[6 empty] | Total Thickness |  | 2025-08-06
|  |  | 2 g/L |  | 7 g/L |  |  | 10 g/L |  |  | 20 g/L |  |  |  |  | 30 g/L |  | 40 g/L |  | 50 g/L
|  | MSE = 1.790 |  | MSE = 1.263 |  |  | MSE = 1.688 |  |  | MSE = 1.521 |  |  |  |  | MSE = 1.383 |  | MSE = 1.694 |  | MSE = 1.360
|  | Thickness # 2 = 0.99 ± 0.009 nm |  | Thickness # 2 = 0.71 ± 0.006 nm |  |  | Thickness # 2 = 0.69 ± 0.008 nm |  |  | Thickness # 2 = 0.57 ± 0.007 nm |  |  |  |  | Thickness # 2 = 0.59 ± 0.007 nm |  | Thickness # 2 = 0.59 ± 0.008 nm |  | Thickness # 2 = 0.53 ± 0.007 nm
|  | MSE = 1.582 |  | MSE = 1.221 |  |  | MSE = 1.365 |  |  | MSE = 1.352 |  |  |  |  | MSE = 1.307 |  | MSE = 1.243 |  | MSE = 1.518
|  | Thickness # 2 = 0.91 ± 0.008 nm |  | Thickness # 2 = 0.73 ± 0.006 nm |  |  | Thickness # 2 = 0.65 ± 0.007 nm |  |  | Thickness # 2 = 0.56 ± 0.007 nm |  |  |  |  | Thickness # 2 = 0.62 ± 0.006 nm |  | Thickness # 2 = 0.58 ± 0.006 nm |  | Thickness # 2 = 0.58 ± 0.007 nm
|  | MSE = 1.900 |  | MSE = 1.232 |  |  | MSE = 1.381 |  |  | MSE = 1.751 |  |  |  |  | MSE = 1.278 |  | MSE = 1.248 |  | MSE = 1.285
|  | Thickness # 2 = 0.91 ± 0.009 nm |  | Thickness # 2 = 0.73 ± 0.006 nm |  |  | Thickness # 2 = 0.66 ± 0.007 nm |  |  | Thickness # 2 = 0.67 ± 0.008 nm |  |  |  |  | Thickness # 2 = 0.59 ± 0.006 nm |  | Thickness # 2 = 0.56 ± 0.006 nm |  | Thickness # 2 = 0.53 ± 0.006 nm
|  | Ave.= | 0.9366667 | Ave.= | 0.7233333 |  | Ave.= | 0.6666667 |  | Ave.= | 0.6 |  |  |  | Ave.= | 0.6 | Ave.= | 0.5766667 | Ave.= | 0.5466667
|  | St.Dev.= | 0.0005773503 | St.Dev.= | 1.062297e-18 |  | St.Dev.= | 0.0005773503 |  | St.Dev.= | 0.0005773503 |  |  |  | St.Dev.= | 0.0005773503 | St.Dev.= | 0.001154701 | St.Dev.= | 0.0005773503
[6 empty] | Total Thickness |  | 2025-08-25
|  |  | 2 g/L |  | 7 g/L |  |  | 10 g/L |  |  | 20 g/L |  |  |  |  | 30 g/L |  | 40 g/L |  | 50 g/L
|  | MSE = 1.248 |  | MSE = 1.288 |  |  | MSE = 1.531 |  |  | MSE = 1.517 |  |  |  |  | MSE = 1.653 |  | MSE = 1.462
|  | Thickness # 2 = 1.24 ± 0.007 nm |  | Thickness # 2 = 1.05 ± 0.007 nm |  |  | Thickness # 2 = 0.99 ± 0.009 nm |  |  | Thickness # 2 = 0.86 ± 0.009 nm |  |  |  |  | Thickness # 2 = 0.88 ± 0.009 nm |  | Thickness # 2 = 0.86 ± 0.008 nm
|  | MSE = 1.207 |  | MSE = 1.194 |  |  | MSE = 1.472 |  |  | MSE = 1.422 |  |  |  |  | MSE = 1.458 |  | MSE = 1.444
|  | Thickness # 2 = 1.21 ± 0.007 nm |  | Thickness # 2 = 1.08 ± 0.007 nm |  |  | Thickness # 2 = 0.97 ± 0.008 nm |  |  | Thickness # 2 = 0.93 ± 0.008 nm |  |  |  |  | Thickness # 2 = 0.91 ± 0.008 nm |  | Thickness # 2 = 0.86 ± 0.008 nm
|  | MSE = 1.314 |  | MSE = 1.201 |  |  | MSE = 1.288 |  |  | MSE = 1.292 |  |  |  |  | MSE = 1.352 |  | MSE = 1.222
|  | Thickness # 2 = 1.28 ± 0.008 nm |  | Thickness # 2 = 1.04 ± 0.007 nm |  |  | Thickness # 2 = 1.05 ± 0.007 nm |  |  | Thickness # 2 = 0.93 ± 0.007 nm |  |  |  |  | Thickness # 2 = 1.11 ± 0.008 nm |  | Thickness # 2 = 0.88 ± 0.007 nm
|  | Ave.= | 1.243333 | Ave.= | 1.056667 |  | Ave.= | 1.003333 |  | Ave.= | 0.9066667 |  |  |  | Ave.= | 0.9666667 | Ave.= | 0.8666667 | Ave.= | 0.5466667
|  | St.Dev.= | 0.0005773503 | St.Dev.= | 0 |  | St.Dev.= | 0.001 |  | St.Dev.= | 0.001 |  |  |  | St.Dev.= | 0 | St.Dev.= | 0.0005773503 | St.Dev.= | 0.0005773503
[6 empty] | Total Thickness |  | 2025-08-25 | After UV-Ozone
|  |  | 2 g/L |  | 7 g/L |  |  | 10 g/L |  |  | 20 g/L |  |  |  |  | 30 g/L |  | 40 g/L |  | 50 g/L
|  | MSE = 1.101 |  | MSE = 0.967 |  |  | MSE = 1.363 |  |  | MSE = 1.062 |  |  |  |  | MSE = 1.099 |  | MSE = 1.212
|  | Thickness # 2 = 0.66 ± 0.006 nm |  | Thickness # 2 = 0.58 ± 0.006 nm |  |  | Thickness # 2 = 0.55 ± 0.008 nm |  |  | Thickness # 2 = 0.46 ± 0.006 nm |  |  |  |  | Thickness # 2 = 0.51 ± 0.006 nm |  | Thickness # 2 = 0.49 ± 0.007 nm
|  | MSE = 0.992 |  | MSE = 0.973 |  |  | MSE = 1.269 |  |  | MSE = 1.461 |  |  |  |  | MSE = 1.110 |  | MSE = 1.085
|  | Thickness # 2 = 0.66 ± 0.006 nm |  | Thickness # 2 = 0.62 ± 0.006 nm |  |  | Thickness # 2 = 0.68 ± 0.007 nm |  |  | Thickness # 2 = 0.51 ± 0.008 nm |  |  |  |  | Thickness # 2 = 0.48 ± 0.006 nm |  | Thickness # 2 = 0.46 ± 0.006 nm
|  | MSE = 1.017 |  | MSE = 1.138 |  |  | MSE = 1.020 |  |  | MSE = 1.089 |  |  |  |  | MSE = 1.066 |  | MSE = 1.186
|  | Thickness # 2 = 0.66 ± 0.006 nm |  | Thickness # 2 = 0.58 ± 0.006 nm |  |  | Thickness # 2 = 0.55 ± 0.006 nm |  |  | Thickness # 2 = 0.51 ± 0.006 nm |  |  |  |  | Thickness # 2 = 0.52 ± 0.006 nm |  | Thickness # 2 = 0.49 ± 0.007 nm
|  | Ave.= | 0.66 | Ave.= | 0.5933333 |  | Ave.= | 0.5933333 |  | Ave.= | 0.4933333 |  |  |  | Ave.= | 0.5033333 | Ave.= | 0.48 | Ave.= | 0.5466667
|  | St.Dev.= | 1.062297e-18 | St.Dev.= | 1.062297e-18 |  | St.Dev.= | 0.001 |  | St.Dev.= | 0.001154701 |  |  |  | St.Dev.= | 0.0005773503 | St.Dev.= | 0.0005773503 | St.Dev.= | 0.0005773503
.
[7 empty] | Concentration (g/L) |  |  |  | 2 | 7 | 10 | 20 | 30 | 40
[7 empty] | Total Thickness (08/05/2025) (nm) |  |  |  | 0.88 | 0.69 | 0.64 | 0.52 | 0.54 | 0.55
[7 empty] | Total Thickness (08/06/2025) (nm) |  |  |  | 0.94 | 0.72 | 0.67 | 0.6 | 0.6 | 0.58
[7 empty] | Total Thickness (08/25/2025) (nm) |  |  |  | 1.24 | 1.06 | 1 | 0.91 | 0.97 | 0.87
[7 empty] | Total Thickness (08/25/2025) After UV-Ozone |  |  |  | 0.66 | 0.59 | 0.59 | 0.49 | 0.5 | 0.48

## Vertrel
|  |  | 3 PDMS 03/10/2025 |  | 20 s
Uncoated Si Wafer |  | Uncoated 0.025 g/L |  | Uncoated 0.05 g/L |  | Uncoated 0.1 g/L |  | Uncoated 0.25 g/L
MSE = 3.424 |  | MSE = 4.184 |  | MSE = 2.962 |  | MSE = 3.470 |  | MSE = 3.383
Native Oxide = 1.22 ± 0.014 nm |  | Native Oxide = 1.25 ± 0.017 nm |  | Native Oxide = 1.28 ± 0.012 nm |  | Native Oxide = 1.22 ± 0.014 nm |  | Native Oxide = 1.43 ± 0.014 nm
MSE = 3.394 |  | MSE = 4.054 |  | MSE = 3.671 |  | MSE = 3.455 |  | MSE = 3.638
Native Oxide = 1.21 ± 0.014 nm |  | Native Oxide = 1.25 ± 0.016 nm |  | Native Oxide = 1.25 ± 0.015 nm |  | Native Oxide = 1.21 ± 0.014 nm |  | Native Oxide = 1.26 ± 0.015 nm
MSE = 3.640 |  | MSE = 3.576 |  | MSE = 3.688 |  | MSE = 3.485 |  | MSE = 3.718
Native Oxide = 1.22 ± 0.015 nm |  | Native Oxide = 1.22 ± 0.015 nm |  | Native Oxide = 1.24 ± 0.015 nm |  | Native Oxide = 1.20 ± 0.014 nm |  | Native Oxide = 1.25 ± 0.015 nm
Ave= | 1.216667 | Ave= | 1.24 | Ave= | 1.256667 | Ave= | 1.21 | Ave= | 1.313333 | Consentration (g/L) | 0.025 | 0.05 | 0.1 | 0.25
ST.Dev.= | 0.0005773503 | ST.Dev.= | 0.001 | ST.Dev.= | 0.001732051 | ST.Dev.= | 0 | ST.Dev.= | 0.0005773503 | Totalk Thickness (03/10/2025) | 1.38 | 1.23 | 1.84 | 2.39
[10 empty] | Total Thickness (08/25/2025) | 1.88 | 1.35 | 2.04 | 3.83
Total Thickness 03/10/2025
|  | coated 0.025 g/L |  | coated 0.05 g/L |  | coated 0.1 g/L |  | coated 0.25 g/L
|  | MSE = 3.351 |  | MSE = 3.421 |  | MSE = 3.348 |  | MSE = 4.289
|  | Thickness # 2 = 1.38 ± 0.016 nm |  | Thickness # 2 = 1.22 ± 0.016 nm |  | Thickness # 2 = 1.83 ± 0.016 nm |  | Thickness # 2 = 2.63 ± 0.021 nm
|  | MSE = 3.596 |  | MSE = 3.915 | 3.195 | MSE = 3.321 |  | MSE = 3.877
|  | Thickness # 2 = 1.36 ± 0.017 nm |  | Thickness # 2 = 1.24 ± 0.019 nm |  | Thickness # 2 = 1.87 ± 0.016 nm |  | Thickness # 2 = 2.27 ± 0.019 nm
|  | MSE = 3.336 |  | MSE = 3.753 |  | MSE = 3.500 |  | MSE = 3.099
|  | Thickness # 2 = 1.39 ± 0.016 nm |  | Thickness # 2 = 1.23 ± 0.018 nm |  | Thickness # 2 = 1.83 ± 0.017 nm |  | Thickness # 2 = 2.28 ± 0.015 nm
|  | Ave= | 1.376667 | Ave= | 1.23 | Ave= | 1.843333 | Ave= | 2.393333
|  | ST.Dev.= | 0.0005773503 | ST.Dev.= | 0.001527525 | ST.Dev.= | 0.0005773503 | ST.Dev.= | 0.00305505
Total Thickness 08/25/2025
|  | coated 0.025 g/L |  | coated 0.05 g/L |  | coated 0.1 g/L |  | coated 0.25 g/L
|  | MSE = 1.872 |  | MSE = 2.143 |  | MSE = 1.711 |  | MSE = 2.094
|  | Thickness # 2 = 1.73 ± 0.011 nm |  | Thickness # 2 = 1.34 ± 0.012 nm |  | Thickness # 2 = 2.04 ± 0.010 nm |  | Thickness # 2 = 3.39 ± 0.012 nm
|  | MSE = 2.597 |  | MSE = 2.456 |  | MSE = 1.758 |  | MSE = 2.558
|  | Thickness # 2 = 2.18 ± 0.015 nm |  | Thickness # 2 = 1.34 ± 0.014 nm |  | Thickness # 2 = 2.01 ± 0.010 nm |  | Thickness # 2 = 4.62 ± 0.015 nm
|  | MSE = 1.980 |  | MSE = 1.835 |  | MSE = 1.707 |  | MSE = 2.064
|  | Thickness # 2 = 1.73 ± 0.011 nm |  | Thickness # 2 = 1.38 ± 0.010 nm |  | Thickness # 2 = 2.06 ± 0.010 nm |  | Thickness # 2 = 3.48 ± 0.012 nm
|  | Ave= | 1.88 | Ave= | 1.353333 | Ave= | 2.036667 | Ave= | 3.83
|  | ST.Dev.= | 0.002309401 | ST.Dev.= | 0.002 | ST.Dev.= | 0 | ST.Dev.= | 0.001732051
Total Thickness 09/02/2025
|  | coated 0.025 g/L |  | coated 0.05 g/L |  | coated 0.1 g/L |  | coated 0.25 g/L
|  | MSE = 2.826 |  | MSE = 2.276 |  | MSE = 2.470 |  | MSE = 2.473
|  | Thickness # 2 = 2.03 ± 0.014 nm |  | Thickness # 2 = 1.12 ± 0.011 nm |  | Thickness # 2 = 1.70 ± 0.012 nm |  | Thickness # 2 = 3.11 ± 0.012 nm
|  | MSE = 2.164 |  | MSE = 2.163 |  |  |  | MSE = 2.722
|  | Thickness # 2 = 2.53 ± 0.010 nm |  | Thickness # 2 = 1.16 ± 0.010 nm |  |  |  | Thickness # 2 = 3.24 ± 0.013 nm
|  | MSE = 2.149 |  | MSE = 2.057
|  | Thickness # 2 = 1.47 ± 0.010 nm |  | Thickness # 2 = 1.11 ± 0.010 nm
|  | Ave= | 2.01 | Ave= | 1.13 | Ave= | 1.72 | Ave= | 3.175
|  | ST.Dev.= | 0.002309401 | ST.Dev.= | 0.002 | ST.Dev.= | 0 | ST.Dev.= | 0.001732051
Total Thickness 09/02/2025 after UV-Ozone treatment
|  | coated 0.025 g/L |  | coated 0.05 g/L |  | coated 0.1 g/L |  | coated 0.25 g/L
|  | MSE = 1.638 |  | MSE = 1.666 |  | MSE = 1.588 |  | MSE = 4.606 |  | Consentration (g/L) |  | 0.025 | 0.05 | 0.1 | 0.25
|  | Thickness # 2 = 1.14 ± 0.008 nm |  | Thickness # 2 = 0.82 ± 0.008 nm |  | Thickness # 2 = 1.12 ± 0.008 nm |  | Thickness # 2 = 3.14 ± 0.022 nm |  | Totalk Thickness (03/10/2025) |  | 1.38 | 1.23 | 1.84 | 2.39
[10 empty] | Total Thickness (08/25/2025) |  | 1.88 | 1.35 | 2.04 | 3.83
|  | MSE = 1.564 |  | MSE = 1.450 |  | MSE = 1.492 |  | MSE = 2.267 |  | Total Thickness (09/02/2025)after uv-ozone |  | 1.12 | 0.88 | 1.11 | 3.42
|  | Thickness # 2 = 1.28 ± 0.008 nm |  | Thickness # 2 = 0.82 ± 0.007 nm |  | Thickness # 2 = 1.10 ± 0.007 nm |  | Thickness # 2 = 3.21 ± 0.011 nm
|  | MSE = 1.514 |  | MSE = 1.458 |  | MSE = 1.614 |  | MSE = 3.896
|  | Thickness # 2 = 0.95 ± 0.007 nm |  | Thickness # 2 = 0.99 ± 0.007 nm |  | Thickness # 2 = 1.11 ± 0.008 nm |  | Thickness # 2 = 3.91 ± 0.019 nm
|  | Ave= | 1.123333 | Ave= | 0.8766667 | Ave= | 1.11 | Ave= | 3.42
|  | ST.Dev.= | 0.002309401 | ST.Dev.= | 0.002 | ST.Dev.= | 0 | ST.Dev.= | 0.001732051

## 8.26.25Fresh Sol.
Si wafer | 65cst PDMS with Toluene |  | Prepared new solutions and measure the thickness
dwell time 20 s |  | 2025-08-26 | to see how the fresh prepared solutions affect the thickness and the coating!
| uncoated |  |  | uncoated |  |  |  |  | uncoated
MSE = 2.029 |  |  | MSE = 1.726 |  |  |  |  | MSE = 1.728
Native Oxide = 1.34 ± 0.008 nm |  |  | Native Oxide = 1.34 ± 0.007 nm |  |  |  |  | Native Oxide = 1.33 ± 0.007 nm
MSE = 1.508 |  |  | MSE = 1.709 |  |  |  |  | MSE = 1.514 |  |  |  | Concentration (g/L) | 2 | 10 | 30
Native Oxide = 1.34 ± 0.006 nm |  |  | Native Oxide = 1.33 ± 0.007 nm |  |  |  |  | Native Oxide = 1.33 ± 0.006 nm |  |  |  | Total Thickness (nm) | 0.8 | 0.78 | 0.76
[12 empty] | After sonication and heaty | 3.16 | 2.45 | 2.85
MSE = 1.630 |  |  | MSE = 1.700 |  |  |  |  | MSE = 1.669
Native Oxide = 1.33 ± 0.007 nm |  |  | Native Oxide = 1.33 ± 0.007 nm |  |  |  |  | Native Oxide = 1.33 ± 0.007 nm
Ave.= | 1.336667 |  | Ave.= | 1.333333 |  |  |  | Ave.= | 1.33
St.Dev.= | 0.001 |  |  |  |  | Total Thickness
| 2 g/L |  |  | 10 g/L |  |  |  |  | 30 g/L
MSE = 1.528 |  |  | MSE = 1.606 |  |  |  |  | MSE = 1.681
Thickness # 2 = 0.79 ± 0.007 nm |  |  | Thickness # 2 = 0.79 ± 0.008 nm |  |  |  |  | Thickness # 2 = 0.74 ± 0.008 nm
MSE = 1.526 |  |  | MSE = 1.502 |  |  |  |  | MSE = 1.526
Thickness # 2 = 0.80 ± 0.007 nm |  |  | Thickness # 2 = 0.78 ± 0.007 nm |  |  |  |  | Thickness # 2 = 0.76 ± 0.007 nm
MSE = 1.540 |  |  | MSE = 1.480 |  |  |  |  | MSE = 1.605
Thickness # 2 = 0.81 ± 0.007 nm |  |  | Thickness # 2 = 0.78 ± 0.007 nm |  |  |  |  | Thickness # 2 = 0.77 ± 0.008 nm
Ave.= | 0.8 |  | Ave.= | 0.7833333 |  |  |  | Ave.= | 0.7566667
St.Dev.= | 0 |  | St.Dev.= | 0.0005773503 |  |  |  | St.Dev.= | 0.0005773503
Uncoated |  |  |  |  | Start new set of wafers and dip coat it in the same solutions but after sonication 30min and heating 40min at 35C
|  |  |  | 2 g/L |  |  |  | 10 g/L |  |  |  | 30 g/L
MSE = 1.437 |  |  | MSE = 3.342 |  |  |  | MSE = 2.417 |  |  |  | MSE = 1.467
Native Oxide = 1.46 ± 0.006 nm |  |  | Thickness # 2 = 3.16 ± 0.019 nm |  |  |  | Thickness # 2 = 2.34 ± 0.014 nm |  |  |  | Thickness # 2 = 2.85 ± 0.008 nm
MSE = 1.493 |  |  | MSE = 3.198 |  |  |  | MSE = 2.011 |  |  |  | MSE = 1.720
Native Oxide = 1.46 ± 0.006 nm |  |  | Thickness # 2 = 2.96 ± 0.018 nm |  |  |  | Thickness # 2 = 2.55 ± 0.012 nm |  |  |  | Thickness # 2 = 2.97 ± 0.010 nm
MSE = 1.663 |  |  | MSE = 3.681 |  |  |  | MSE = 1.670 |  |  |  | MSE = 1.609
Native Oxide = 1.47 ± 0.007 nm |  |  | Thickness # 2 = 3.36 ± 0.021 nm |  |  |  | Thickness # 2 = 2.47 ± 0.010 nm |  |  |  | Thickness # 2 = 2.92 ± 0.009 nm
ave. | 1.463333 |  | Ave.= | 3.16 |  |  | Ave.= | 2.453333 |  |  | Ave.= | 2.853333
|  |  | St.Dev.= | 0 |  |  | St.Dev.= | 0.0005773503 |  |  | St.Dev.= | 0.0005773503
over night
|  |  |  | 2.48 |  |  |  | 2.06 |  |  |  | 2.44
|  | 1.33 |  | 0.9 g/L |  |  |  | 7 g/L
1.35
|  |  | Ave.= | 3.16 |  |  | Ave.= | 2.453333
|  |  | St.Dev.= | 0 |  |  | St.Dev.= | 0.0005773503

## Sonication &heat
Si wafer | 65cst PDMS with Toluene |  | Sonication and heating the solution
2025-09-16 |  | dwell time 20 s
| uncoated |  | uncoated |  | uncoated |  | uncoated |  |  | uncoated |  | uncoated |  | uncoated
|  | MSE = 2.119 |  | MSE = 1.922 |  | MSE = 1.893 |  |  | MSE = 1.721 |  | MSE = 2.024 |  | MSE = 1.572
|  | Native Oxide = 1.45 ± 0.009 nm |  | Native Oxide = 1.46 ± 0.008 nm |  | Native Oxide = 1.47 ± 0.008 nm |  |  | Native Oxide = 1.49 ± 0.007 nm |  | Native Oxide = 1.43 ± 0.008 nm |  | Native Oxide = 1.45 ± 0.006 nm
|  | MSE = 1.955 |  |  |  | MSE = 1.731 |  |  | MSE = 1.685 |  | MSE = 1.835 |  | MSE = 1.729
|  | Native Oxide = 1.46 ± 0.008 nm |  |  |  | Native Oxide = 1.47 ± 0.007 nm |  |  | Native Oxide = 1.48 ± 0.007 nm |  | Native Oxide = 1.44 ± 0.007 nm |  | Native Oxide = 1.45 ± 0.007 nm
|  | MSE = 2.039 | [6 empty] | MSE = 1.758 |  | MSE = 1.833 |  | MSE = 1.696
|  | Native Oxide = 1.46 ± 0.008 nm | [6 empty] | Native Oxide = 1.49 ± 0.007 nm |  | Native Oxide = 1.45 ± 0.007 nm |  | Native Oxide = 1.45 ± 0.007 nm
Ave.= |  | Ave.= | 1.456667 | Ave.= | 1.46 | Ave.= | 1.47 |  | Ave.= | 1.486667 | Ave.= | 1.44 | Ave.= | 1.45
2025-09-16
| 2 g/L |  | 7 g/L |  | 10 g/L |  | 20 g/L |  |  | 30 g/L |  | 40 g/L |  | 50 g/L
|  | MSE = 1.600 |  | MSE = 2.210 |  | MSE = 3.835
|  | Thickness # 2 = 0.74 ± 0.008 nm |  | Thickness # 2 = 0.84 ± 0.011 nm |  | Thickness # 2 = 0.78 ± 0.018 nm
|  | MSE = 1.640 |  | MSE = 2.061 |  | MSE = 1.823
|  | Thickness # 2 = 0.72 ± 0.008 nm |  | Thickness # 2 = 0.84 ± 0.010 nm |  | Thickness # 2 = 0.72 ± 0.009 nm
|  | MSE = 1.730 |  | MSE = 1.684 |  | MSE = 2.186
|  | Thickness # 2 = 0.74 ± 0.008 nm |  | Thickness # 2 = 0.84 ± 0.008 nm |  | Thickness # 2 = 0.73 ± 0.011 nm
Ave.= | 0.882 | Ave.= | 0.69 | Ave.= | 0.6433333 | Ave.= | 0.5166667 |  | Ave.= | 0.54 | Ave.= | 0.55 | Ave.= | 0.4966667
St.Dev.= | 0.0005773503 | St.Dev.= | 1.062297e-18 | St.Dev.= | 0.001154701 | St.Dev.= | 0.0005773503 |  | St.Dev.= | 0.0005773503 | St.Dev.= | 0.001154701 | St.Dev.= | 1.062297e-18
|  |  |  | Concentration (g/L) |  |  | 2 | 7 | 30 | 40
|  |  |  | Total Thickness (08/05/2025) (nm) |  |  | 0.88 | 0.69 | 0.54 | 0.55
|  |  |  | Total Thickness (08/06/2025) (nm) |  |  | 0.94 | 0.72 | 0.6 | 0.58
|  |  |  | Total Thickness (08/25/2025) (nm) |  |  | 1.24 | 1.06 | 0.97 | 0.87
|  |  |  | Total Thickness (08/25/2025) After UV-Ozone |  |  | 0.66 | 0.59 | 0.5 | 0.48
.

## lower concentration10-17
Si Wafer | 65cst PDMS with Toluene | [5 empty] | Solutions prepared 10/13/2025
2025-10-17
|  | uncoated |  | uncoated |  |  | uncoated |  | uncoated |  | uncoated
| MSE = 2.025 |  | MSE = 1.934 |  |  | MSE = 1.766 |  | MSE = 1.888 |  | MSE = 1.972
| Native Oxide = 1.68 ± 0.008 nm |  | Native Oxide = 1.69 ± 0.008 nm |  |  | Native Oxide = 1.62 ± 0.007 nm |  | Native Oxide = 1.64 ± 0.008 nm |  | Native Oxide = 1.64 ± 0.008 nm
| MSE = 1.818 |  | MSE = 1.803 |  |  | MSE = 1.829 |  | MSE = 1.813 |  | MSE = 1.840
| Native Oxide = 1.67 ± 0.007 nm |  | Native Oxide = 1.68 ± 0.007 nm |  |  | Native Oxide = 1.62 ± 0.007 nm |  | Native Oxide = 1.64 ± 0.007 nm |  | Native Oxide = 1.63 ± 0.007 nm
| MSE = 1.761 |  | MSE = 1.798 |  |  | MSE = 1.914 |  | MSE = 1.817 |  | MSE = 1.921
| Native Oxide = 1.68 ± 0.007 nm |  | Native Oxide = 1.67 ± 0.007 nm |  |  | Native Oxide = 1.62 ± 0.008 nm |  | Native Oxide = 1.65 ± 0.007 nm |  | Native Oxide = 1.64 ± 0.008 nm
| Ave.= | 1.676667 | Ave.= | 1.68 |  | Ave.= | 1.62 | Ave.= | 1.643333 | Ave.= | 1.636667
Total Thickness
|  | 0.015 g/L |  | 0.025 g/L |  |  | 0.05 g/L |  | 0.1 g/L |  | 0.25 g/L
| MSE = 1.711 |  | MSE = 1.843 |  |  | MSE = 1.849 |  | MSE = 1.741 |  | MSE = 1.858
| Thickness # 2 = 0.53 ± 0.008 nm |  | Thickness # 2 = 0.67 ± 0.009 nm |  |  | Thickness # 2 = 0.65 ± 0.009 nm |  | Thickness # 2 = 0.66 ± 0.008 nm |  | Thickness # 2 = 0.76 ± 0.009 nm
| MSE = 1.823 |  | MSE = 1.795 |  |  | MSE = 1.800 |  | MSE = 1.851 |  | MSE = 1.819
| Thickness # 2 = 0.52 ± 0.009 nm |  | Thickness # 2 = 0.69 ± 0.009 nm |  |  | Thickness # 2 = 0.66 ± 0.009 nm |  | Thickness # 2 = 0.66 ± 0.009 nm |  | Thickness # 2 = 0.82 ± 0.009 nm
| MSE = 2.302 |  | MSE = 1.879 |  |  | MSE = 1.853 |  | MSE = 2.043 |  | MSE = 1.749
| Thickness # 2 = 0.53 ± 0.011 nm |  | Thickness # 2 = 0.68 ± 0.009 nm |  |  | Thickness # 2 = 0.66 ± 0.009 nm |  | Thickness # 2 = 0.64 ± 0.010 nm |  | Thickness # 2 = 0.81 ± 0.008 nm
| MSE = 1.929 |  | MSE = 1.792 | [6 empty] | MSE = 1.803
| Thickness # 2 = 0.56 ± 0.009 nm |  | Thickness # 2 = 0.67 ± 0.009 nm | [6 empty] | Thickness # 2 = 0.80 ± 0.009 nm
|  |  | MSE = 1.907 | [6 empty] | MSE = 1.865
|  |  | Thickness # 2 = 0.65 ± 0.009 nm | [6 empty] | Thickness # 2 = 0.80 ± 0.009 nm
MSE = 1.874
Thickness # 2 = 0.66 ± 0.009 nm
| Ave.= | 0.5266667 | Ave.= | 0.6625 |  | Ave.= | 0.6566667 | Ave.= | 0.6533333 | Ave.= | 0.798
| St.dev.= | 0.001527525 | St.dev.= | 0 |  | St.dev.= | 0.001527525 | St.dev.= | 0.001 | St.dev.= | 0.001527525
Bonded Thickness (After Toluene Wash)
|  | 0.015 g/L |  | 0.025 g/L |  |  | 0.05 g/L |  | 0.1 g/L |  | 0.25 g/L
| MSE = 1.779 |  | MSE = 1.776 |  |  | MSE = 1.890 |  | MSE = 1.693 |  | MSE = 1.830
| Thickness # 2 = 0.34 ± 0.009 nm |  | Thickness # 2 = 0.42 ± 0.009 nm |  |  | Thickness # 2 = 0.34 ± 0.009 nm |  | Thickness # 2 = 0.62 ± 0.008 nm |  | Thickness # 2 = 0.33 ± 0.009 nm
| MSE = 1.770 |  | MSE = 1.762 |  |  | MSE = 1.809 |  |  |  | MSE = 1.799
| Thickness # 2 = 0.37 ± 0.009 nm |  | Thickness # 2 = 0.42 ± 0.008 nm |  |  | Thickness # 2 = 0.36 ± 0.009 nm |  |  |  | Thickness # 2 = 0.31 ± 0.009 nm
| MSE = 1.757 |  | MSE = 2.038 |  |  | MSE = 1.815 |  |  |  | MSE = 1.803
| Thickness # 2 = 0.35 ± 0.008 nm |  | Thickness # 2 = 0.43 ± 0.010 nm |  |  | Thickness # 2 = 0.35 ± 0.009 nm |  |  |  | Thickness # 2 = 0.32 ± 0.009 nm
| Ave.= | 0.3533333 | Ave.= | 0.4233333 |  | Ave.= | 0.35 | Ave.= | 0.8233333 | Ave.= | 0.32
| St.dev.= | 0.0005773503 | St.dev.= | 0.001 |  | St.dev.= | 0 | St.dev.= | 0.001527525 | St.dev.= | 0
Bonded Thickness (After Toluene Wash)
|  | 0.015 g/L |  | 0.025 g/L |  |  | 0.05 g/L |  | 0.1 g/L |  | 0.25 g/L
| MSE = 1.773 |  | MSE = 1.825 |  |  | MSE = 1.795 |  | MSE = 2.092 |  | MSE = 1.859
| Thickness # 2 = 0.59 ± 0.009 nm |  | Thickness # 2 = 0.34 ± 0.009 nm |  |  | Thickness # 2 = 0.28 ± 0.009 nm |  | Thickness # 2 = 0.36 ± 0.010 nm |  | Thickness # 2 = 0.28 ± 0.009 nm
| MSE = 1.733 |  | MSE = 1.787 |  |  | MSE = 1.839 |  | MSE = 1.726 |  | MSE = 1.795
| Thickness # 2 = 0.61 ± 0.008 nm |  | Thickness # 2 = 0.34 ± 0.009 nm |  |  | Thickness # 2 = 0.28 ± 0.009 nm |  | Thickness # 2 = 0.38 ± 0.008 nm |  | Thickness # 2 = 0.26 ± 0.009 nm
| MSE = 1.811 |  | MSE = 1.780 |  |  | MSE = 1.799 |  | MSE = 1.799 |  | MSE = 1.886
| Thickness # 2 = 0.60 ± 0.009 nm |  | Thickness # 2 = 0.35 ± 0.009 nm |  |  | Thickness # 2 = 0.28 ± 0.009 nm |  | Thickness # 2 = 0.35 ± 0.009 nm |  | Thickness # 2 = 0.26 ± 0.009 nm
| Ave.= | 0.6 | Ave.= | 0.3433333 |  | Ave.= | 0.28 | Ave.= | 0.3633333 | Ave.= | 0.2666667
| St.dev.= | 0.0005773503 | St.dev.= | 0 |  | St.dev.= | 0 | St.dev.= | 0.001 | St.dev.= | 0

## lower concentration 10-21
Si Wafer |  |  | 65cst PDMS with Toluene | [7 empty] | Solutions prepared 10/13/2025 |  | 0.01g/L prepared 10/21/2025
2025-10-21
| uncoated |  |  | uncoated |  |  |  | uncoated |  |  | uncoated | uncoated |  |  | uncoated | uncoated
MSE = 2.856 |  |  | MSE = 2.498 |  |  |  | MSE = 2.755 |  |  | MSE = 2.581 |  | MSE = 2.704 |  | MSE = 2.464 |  | MSE = 2.617
Native Oxide = 1.39 ± 0.012 nm |  |  | Native Oxide = 1.40 ± 0.010 nm |  |  |  | Native Oxide = 1.35 ± 0.011 nm |  |  | Native Oxide = 1.39 ± 0.011 nm |  | Native Oxide = 1.38 ± 0.011 nm |  | Native Oxide = 1.42 ± 0.010 nm |  | Native Oxide = 1.39 ± 0.011 nm
MSE = 2.492 |  |  | MSE = 2.547 |  |  |  | MSE = 2.466 |  |  | MSE = 2.431 |  | MSE = 2.453 |  | MSE = 2.501 |  | MSE = 2.315
Native Oxide = 1.39 ± 0.010 nm |  |  | Native Oxide = 1.40 ± 0.010 nm |  |  |  | Native Oxide = 1.35 ± 0.010 nm |  |  | Native Oxide = 1.38 ± 0.010 nm |  | Native Oxide = 1.38 ± 0.010 nm |  | Native Oxide = 1.42 ± 0.010 nm |  | Native Oxide = 1.39 ± 0.009 nm
MSE = 2.410 |  |  | MSE = 2.603 |  |  |  | MSE = 2.469 |  |  | MSE = 2.517 |  | MSE = 2.520 |  | MSE = 2.552 |  | MSE = 2.478
Native Oxide = 1.38 ± 0.010 nm |  |  | Native Oxide = 1.40 ± 0.011 nm |  |  |  | Native Oxide = 1.35 ± 0.010 nm |  |  | Native Oxide = 1.38 ± 0.010 nm |  | Native Oxide = 1.38 ± 0.010 nm |  | Native Oxide = 1.43 ± 0.010 nm |  | Native Oxide = 1.38 ± 0.010 nm
Ave.= | 1.386667 |  | Ave.= | 1.4 |  |  | Ave.= | 1.35 |  | Ave.= | 1.383333 | 1.38 |  | Ave.= | 1.423333 |  | 1.386667
Total Thickness
| 0.010 g/L |  |  | 0.015 g/L |  |  |  | 0.025 g/L |  |  | 0.05 g/L | 0.1 g/L |  |  | 0.25 g/L | MSE = 2.355
MSE = 2.323 |  |  | MSE = 2.392 |  |  |  | MSE = 2.449 |  |  | MSE = 2.417 |  | MSE = 2.427 |  | MSE = 2.284 |  | Thickness # 2 = 0.03 ± 0.011 nm
Thickness # 2 = 0.64 ± 0.011 nm |  |  | Thickness # 2 = 0.58 ± 0.012 nm |  |  |  | Thickness # 2 = 0.55 ± 0.012 nm |  |  | Thickness # 2 = 0.60 ± 0.012 nm |  | Thickness # 2 = 0.67 ± 0.012 nm |  | Thickness # 2 = 0.94 ± 0.011 nm
MSE = 2.607
MSE = 2.401 |  |  | MSE = 2.455 |  |  |  | MSE = 2.444 |  |  | MSE = 2.479 |  | MSE = 2.457 |  | MSE = 2.327 |  | Thickness # 2 = 0.02 ± 0.013 nm
Thickness # 2 = 0.65 ± 0.012 nm |  |  | Thickness # 2 = 0.54 ± 0.012 nm |  |  |  | Thickness # 2 = 0.58 ± 0.012 nm |  |  | Thickness # 2 = 0.62 ± 0.012 nm |  | Thickness # 2 = 0.67 ± 0.012 nm |  | Thickness # 2 = 0.97 ± 0.011 nm
MSE = 2.501
MSE = 2.457 |  |  | MSE = 2.449 |  |  |  | MSE = 2.405 |  |  | MSE = 2.360 |  | MSE = 2.547 |  | MSE = 2.390 |  | Thickness # 2 = 0.01 ± 0.012 nm
Thickness # 2 = 0.64 ± 0.012 nm |  |  | Thickness # 2 = 0.54 ± 0.012 nm |  |  |  | Thickness # 2 = 0.56 ± 0.012 nm |  |  | Thickness # 2 = 0.63 ± 0.011 nm |  | Thickness # 2 = 0.72 ± 0.012 nm |  | Thickness # 2 = 0.84 ± 0.012 nm
[17 empty] | 0.002 | Total thickness of toluene coating only
MSE = 2.367
Thickness # 2 = 0.90 ± 0.011 nm
Ave.= | 0.6433333 |  | Ave.= | 0.5533333 |  |  | Ave.= | 0.5633333 |  | Ave.= | 0.6166667 | 0.6866667 |  | Ave.= | 0.9125
St.dev.= | 2.124594e-18 |  | St.dev.= | 2.124594e-18 |  |  | St.dev.= | 0 |  | St.dev.= | 0.0005773503 | 2.124594e-18 |  | St.dev.= | 0.0005
Bonded Thickness (After Toluene Wash)
| 0.010 g/L |  |  | 0.015 g/L |  |  |  | 0.025 g/L |  |  | 0.05 g/L | 0.1 g/L |  |  | 0.25 g/L
MSE = 2.507 |  |  | MSE = 2.512 |  |  |  | MSE = 2.378 |  |  | MSE = 2.513 |  | MSE = 2.382 |  | MSE = 2.341
Thickness # 2 = 0.39 ± 0.012 nm |  |  | Thickness # 2 = 0.54 ± 0.012 nm |  |  |  | Thickness # 2 = 0.34 ± 0.011 nm |  |  | Thickness # 2 = 0.66 ± 0.012 nm |  | Thickness # 2 = 0.35 ± 0.011 nm |  | Thickness # 2 = 0.43 ± 0.011 nm
MSE = 2.418 |  |  | MSE = 2.593 |  |  |  | MSE = 2.562 |  |  | MSE = 2.323 |  | MSE = 2.467 |  | MSE = 2.431
Thickness # 2 = 0.29 ± 0.012 nm |  |  | Thickness # 2 = 0.54 ± 0.012 nm |  |  |  | Thickness # 2 = 0.35 ± 0.012 nm |  |  | Thickness # 2 = 0.67 ± 0.011 nm |  | Thickness # 2 = 0.34 ± 0.012 nm |  | Thickness # 2 = 0.39 ± 0.012 nm
MSE = 2.357 |  |  | MSE = 2.371 |  |  |  | MSE = 2.390 |  |  | MSE = 2.515 |  | MSE = 2.489 |  | MSE = 2.339
Thickness # 2 = 0.37 ± 0.011 nm |  |  | Thickness # 2 = 0.52 ± 0.011 nm |  |  |  | Thickness # 2 = 0.37 ± 0.012 nm |  |  | Thickness # 2 = 0.62 ± 0.012 nm |  | Thickness # 2 = 0.33 ± 0.012 nm |  | Thickness # 2 = 0.42 ± 0.011 nm
Ave.= | 0.35 |  | Ave.= | 0.34 |  |  | Ave.= | 0.3533333 |  | Ave.= | 0.35 | 0.34 |  | Ave.= | 0.4133333
St.dev.= | 0.0005773503 |  | St.dev.= | 0.0005773503 |  |  | St.dev.= | 0.001154701 |  | St.dev.= | 0.0005773503 | 0.0005773503 |  | St.dev.= | 0.0005773503
Concentration (g/L) |  | 0.01 | 0.015 | 0.025 | 0.05 | 0.1 | 0.25 | Toluene only
Total Thickness (nm) |  | 0.64 | 0.55 | 0.56 | 0.62 | 0.69 | 0.91 | 0.002
Bonded Thickness (nm) |  | 0.35 | 0.34 | 0.35 | 0.35 | 0.34 | 0.41

## lower concentration 10-23
Si Wafer |  |  | 65cst PDMS with Toluene | [7 empty] | Solutions prepared 10/13/2025 |  | 0.01g/L prepared 10/21/2025
2025-10-23
| uncoated |  |  | uncoated |  |  |  | uncoated |  |  | uncoated | uncoated |  |  | uncoated | uncoated
MSE = 2.536 |  |  | MSE = 2.190 |  |  |  | MSE = 2.421 |  |  | MSE = 2.272 |  | MSE = 2.411 |  | MSE = 2.366
Native Oxide = 1.42 ± 0.010 nm |  |  | Native Oxide = 1.43 ± 0.009 nm |  |  |  | Native Oxide = 1.40 ± 0.010 nm |  |  | Native Oxide = 1.42 ± 0.009 nm |  | Native Oxide = 1.42 ± 0.010 nm |  | Native Oxide = 1.42 ± 0.010 nm
MSE = 2.714 |  |  | MSE = 2.598 |  |  |  | MSE = 2.394 |  |  | MSE = 2.389 |  | MSE = 2.403 |  | MSE = 2.468
Native Oxide = 1.42 ± 0.011 nm |  |  | Native Oxide = 1.43 ± 0.011 nm |  |  |  | Native Oxide = 1.40 ± 0.010 nm |  |  | Native Oxide = 1.41 ± 0.010 nm |  | Native Oxide = 1.42 ± 0.010 nm |  | Native Oxide = 1.40 ± 0.010 nm
MSE = 2.617 |  |  | MSE = 2.503 |  |  |  | MSE = 2.412 |  |  | MSE = 2.425 |  | MSE = 2.489 |  | MSE = 2.447
Native Oxide = 1.41 ± 0.011 nm |  |  | Native Oxide = 1.42 ± 0.010 nm |  |  |  | Native Oxide = 1.40 ± 0.010 nm |  |  | Native Oxide = 1.42 ± 0.010 nm |  | Native Oxide = 1.43 ± 0.010 nm |  | Native Oxide = 1.41 ± 0.010 nm
Ave.= | 1.416667 |  | Ave.= | 1.426667 |  |  | Ave.= | 1.4 |  | Ave.= | 1.416667 | 1.423333 |  | Ave.= | 1.41 |  | 1.386667
Total Thickness
| 0.010 g/L |  |  | 0.015 g/L |  |  |  | 0.025 g/L |  |  | 0.05 g/L | 0.1 g/L |  |  | 0.25 g/L | MSE = 2.355
MSE = 2.243 |  |  | MSE = 2.908 |  |  |  | MSE = 2.798 |  |  | MSE = 2.396 |  | MSE = 2.620 |  | MSE = 2.322
Thickness # 2 = 0.63 ± 0.011 nm |  |  | Thickness # 2 = 0.50 ± 0.014 nm |  |  |  | Thickness # 2 = 0.52 ± 0.013 nm |  |  | Thickness # 2 = 0.60 ± 0.012 nm |  | Thickness # 2 = 0.67 ± 0.013 nm |  | Thickness # 2 = 0.71 ± 0.011 nm
MSE = 2.202 |  |  | MSE = 2.669 |  |  |  | MSE = 2.390 |  |  | MSE = 2.359 |  | MSE = 2.431 |  | MSE = 2.502
Thickness # 2 = 0.61 ± 0.011 nm |  |  | Thickness # 2 = 0.51 ± 0.013 nm |  |  |  | Thickness # 2 = 0.50 ± 0.012 nm |  |  | Thickness # 2 = 0.55 ± 0.011 nm |  | Thickness # 2 = 0.67 ± 0.012 nm |  | Thickness # 2 = 0.69 ± 0.012 nm
MSE = 2.258 |  |  | MSE = 2.552 |  |  |  | MSE = 2.421 |  |  | MSE = 2.262 |  | MSE = 2.487 |  | MSE = 2.390
Thickness # 2 = 0.63 ± 0.011 nm |  |  | Thickness # 2 = 0.50 ± 0.012 nm |  |  |  | Thickness # 2 = 0.50 ± 0.012 nm |  |  | Thickness # 2 = 0.60 ± 0.011 nm |  | Thickness # 2 = 0.69 ± 0.012 nm |  | Thickness # 2 = 0.68 ± 0.012 nm
MSE = 2.381
Thickness # 2 = 0.70 ± 0.011 nm
Ave.= | 0.6233333 |  | Ave.= | 0.5033333 |  |  | Ave.= | 0.5066667 |  | Ave.= | 0.5833333 | 0.6766667 |  | Ave.= | 0.695
St.dev.= | 2.124594e-18 |  | St.dev.= | 0.001 |  |  | St.dev.= | 0 |  | St.dev.= | 0.0005773503 | 2.124594e-18 |  | St.dev.= | 0.0005
Concentration (g/L) |  | 0.01 | 0.015 | 0.025 | 0.05 | 0.1 | 0.25
Total Thickness (nm) |  | 0.62 | 0.5 | 0.51 | 0.58 | 0.68 | 0.7

## All 10-31-2025
Si Wafer |  | 65cst PDMS with Toluene
2025-10-31
uncoated | [9 empty] | uncoated
MSE = 2.385 | [10 empty] | MSE = 2.676
Native Oxide = 1.52 ± 0.010 nm | [10 empty] | Native Oxide = 1.56 ± 0.011 nm
MSE = 2.326 | [10 empty] | MSE = 2.401
Native Oxide = 1.53 ± 0.009 nm | [10 empty] | Native Oxide = 1.55 ± 0.010 nm
MSE = 2.590 | [10 empty] | MSE = 2.320
Native Oxide = 1.53 ± 0.011 nm | [10 empty] | Native Oxide = 1.55 ± 0.009 nm
Ave.= |  |  |  | 1.5225 | [5 empty] | Ave.= |  |  |  | 1.5575
|  |  | 1.56 |  |  |  | Total Thickness
| 0.0025 g/L |  | 0.005 g/L |  |  | 0.9 g/L |  |  | 2 g/L | 7 g/L |  |  | 20 g/L |  | 30 g/L | 40 g/L
MSE = 2.463 |  | MSE = 2.459 |  |  | MSE = 2.865 |  |  |  |  | MSE = 2.383 |  | MSE = 2.223 |  |  | MSE = 2.335
Thickness # 2 = 0.60 ± 0.014 nm |  | Thickness # 2 = 0.42 ± 0.014 nm |  |  | Thickness # 2 = 1.24 ± 0.016 nm |  |  | MSE = 2.475 |  | Thickness # 2 = 0.86 ± 0.014 nm |  | Thickness # 2 = 0.90 ± 0.013 nm |  |  | Thickness # 2 = 0.93 ± 0.013 nm
Thickness # 2 = 1.14 ± 0.014 nm
MSE = 3.097 |  | MSE = 2.307 |  |  | MSE = 2.508 |  |  |  |  | MSE = 2.404 |  | MSE = 2.405 |  |  | MSE = 2.306
Thickness # 2 = 0.61 ± 0.018 nm |  | Thickness # 2 = 0.41 ± 0.013 nm |  |  | Thickness # 2 = 1.08 ± 0.014 nm |  |  |  |  | Thickness # 2 = 0.84 ± 0.014 nm |  | Thickness # 2 = 0.89 ± 0.014 nm |  |  | Thickness # 2 = 0.94 ± 0.013 nm
MSE = 2.228 |  | MSE = 2.272 |  |  | MSE = 2.676 |  |  |  |  | MSE = 2.671 |  | MSE = 2.588 |  |  | MSE = 2.344
Thickness # 2 = 0.59 ± 0.013 nm |  | Thickness # 2 = 0.42 ± 0.013 nm |  |  | Thickness # 2 = 1.22 ± 0.015 nm |  |  |  |  | Thickness # 2 = 0.85 ± 0.015 nm |  | Thickness # 2 = 0.92 ± 0.015 nm |  |  | Thickness # 2 = 0.92 ± 0.013 nm
Ave.= | 0.6 | Ave.= | 0.4166667 |  | Ave.= | 1.18 |  | Ave.= | 1.14 | 0.85 |  | Ave.= | 0.8966667 |  | 0.648 | 0.6866667
St.dev.= | 0.002645751 | St.dev.= | 0.0005773503 |  | St.dev.= | 0.001 |  | St.dev.= | 0.0005773503 | 2.124594e-18 |  | St.dev.= | 0.0005 |  | 2.124594e-18 | 2.124594e-18

## 11-04
Si Wafer |  |  |  | 65cst PDMS with Toluene
2025-11-04
uncoated | [12 empty] | uncoated
|  | MSE = 2.351 |  |  |  |  | MSE = 2.311 | [6 empty] | MSE = 2.912 |  |  |  | MSE = 2.348 |  |  | MSE = 2.414 |  |  | MSE = 2.662
|  | Native Oxide = 1.55 ± 0.010 nm |  |  |  |  | Native Oxide = 1.57 ± 0.009 nm | [6 empty] | Native Oxide = 1.61 ± 0.012 nm |  |  |  | Native Oxide = 1.59 ± 0.010 nm |  |  | Native Oxide = 1.45 ± 0.010 nm |  |  | Native Oxide = 1.51 ± 0.011 nm
|  | MSE = 2.372 | [11 empty] | MSE = 2.319 | [6 empty] | MSE = 2.350 |  |  | MSE = 2.370
|  | Native Oxide = 1.56 ± 0.010 nm | [11 empty] | Native Oxide = 1.61 ± 0.009 nm | [6 empty] | Native Oxide = 1.45 ± 0.010 nm |  |  | Native Oxide = 1.50 ± 0.010 nm
|  | MSE = 2.415 | [11 empty] | MSE = 2.330 | [6 empty] | MSE = 2.453 |  |  | MSE = 2.339
|  | Native Oxide = 1.57 ± 0.010 nm | [11 empty] | Native Oxide = 1.60 ± 0.009 nm | [6 empty] | Native Oxide = 1.46 ± 0.010 nm |  |  | Native Oxide = 1.50 ± 0.010 nm
Ave.= | [5 empty] | 1.5625 | [6 empty] | Ave.= |  |  |  | 1.6025 |  |  |  |  | 1.453333 |  |  | 1.503333 |  | Ave.= |  | 1.5575
[5 empty] | 1.56 |  |  |  |  | Total Thickness
| 0.0025 g/L |  |  |  | 0.005 g/L |  |  |  | 0.01 g/L |  |  | 0.015 g/L | 0.025 g/L |  |  | 0.05 g/L |  | 0.1 g/L | 0.25 | 10 |  |  | 40 | 50 |  | 10 | 20 | 30 |  | 40 | 50
MSE = 2.351 |  |  |  | MSE = 2.333 |  |  |  | MSE = 2.477 |  |  | MSE = 2.204 |  | MSE = 2.266 |  | MSE = 2.307 |  |  | MSE = 2.603 | MSE = 2.363 | MSE = 2.469 |  |  | MSE = 2.316 | MSE = 3.086
Thickness # 2 = 0.52 ± 0.011 nm |  |  |  | Thickness # 2 = 0.53 ± 0.011 nm |  |  |  | Thickness # 2 = 0.76 ± 0.012 nm |  |  | Thickness # 2 = 0.62 ± 0.011 nm |  | Thickness # 2 = 0.57 ± 0.011 nm |  | Thickness # 2 = 0.64 ± 0.011 nm |  |  | Thickness # 2 = 0.78 ± 0.013 nm | Thickness # 2 = 0.79 ± 0.011 nm | Thickness # 2 = 0.75 ± 0.012 nm |  |  | Thickness # 2 = 0.85 ± 0.011 nm | Thickness # 2 = 0.83 ± 0.015 nm
MSE = 2.342 |  |  |  | MSE = 2.315 |  |  |  | MSE = 2.244 |  |  | MSE = 2.288 |  | MSE = 2.361 |  | MSE = 2.379 |  |  | MSE = 2.403 | MSE = 2.280 | MSE = 2.452 |  |  | MSE = 2.631 | MSE = 2.425
Thickness # 2 = 0.53 ± 0.011 nm |  |  |  | Thickness # 2 = 0.53 ± 0.011 nm |  |  |  | Thickness # 2 = 0.76 ± 0.011 nm |  |  | Thickness # 2 = 0.61 ± 0.011 nm |  | Thickness # 2 = 0.56 ± 0.011 nm |  | Thickness # 2 = 0.60 ± 0.011 nm |  |  | Thickness # 2 = 0.79 ± 0.012 nm | Thickness # 2 = 0.78 ± 0.011 nm | Thickness # 2 = 0.74 ± 0.012 nm |  |  | Thickness # 2 = 0.85 ± 0.013 nm | Thickness # 2 = 0.83 ± 0.012 nm
MSE = 2.388 |  |  |  | MSE = 2.390 |  |  |  | MSE = 2.404 |  |  | MSE = 2.377 |  | MSE = 2.359 |  | MSE = 2.510 |  |  | MSE = 2.245 | MSE = 2.363 | MSE = 2.587 |  |  | MSE = 2.843 | MSE = 3.776
Thickness # 2 = 0.52 ± 0.012 nm |  |  |  | Thickness # 2 = 0.53 ± 0.012 nm |  |  |  | Thickness # 2 = 0.72 ± 0.012 nm |  |  | Thickness # 2 = 0.63 ± 0.011 nm |  | Thickness # 2 = 0.56 ± 0.011 nm |  | Thickness # 2 = 0.65 ± 0.012 nm |  |  | Thickness # 2 = 0.78 ± 0.011 nm | Thickness # 2 = 0.86 ± 0.011 nm | Thickness # 2 = 0.76 ± 0.012 nm |  |  | Thickness # 2 = 0.86 ± 0.014 nm | Thickness # 2 = 0.83 ± 0.018 nm
MSE = 2.364
Thickness # 2 = 0.84 ± 0.011 nm
Ave.= | 0.5233333 |  |  | Ave.= | 0.53 |  |  | Ave.= | 0.7466667 |  | Ave.= | 0.62 | 0.5633333 |  | Ave.= | 0.63 |  | 0.7833333 | 0.8033333 | 0.75 |  |  | 0.8533333 | 0.83 |  | 0.6866667 | 0.6866667 | 0.6866667 |  | 0.6866667 | 0.6866667
St.dev.= | 0.0005773503 |  |  | St.dev.= | 0.0005773503 |  |  | St.dev.= | 0.0005773503 |  | St.dev.= | 0 | 2.124594e-18 |  | St.dev.= | 0.0005773503 |  | 0.001 | 2.124594e-18 | 2.124594e-18 |  |  | 2.124594e-18 | 2.124594e-18 |  | 2.124594e-18 | 2.124594e-18 | 2.124594e-18 |  | 2.124594e-18 | 2.124594e-18
Bonded Thickness (After Toluene Wash)
0.0025 g/L |  |  |  |  | 0.005 g/L |  |  |  | 0.01 g/L |  |  | 0.015 g/L | 0.025 g/L |  |  | 0.05 g/L |  | 0.1 g/L | 0.25 g/L | 10 g/L |  |  | 40 g/L | 50 |  | 40 g/L | 40 g/L | 40 g/L |  | 40 g/L | 40 g/L
MSE = 2.547 |  |  |  | MSE = 2.389 |  |  |  | MSE = 2.406 |  |  | MSE = 2.311 |  | MSE = 2.341 |  | MSE = 2.362 |  |  | MSE = 2.472 | MSE = 2.508 | MSE = 2.507 |  |  | MSE = 2.379
Thickness # 2 = 0.39 ± 0.012 nm |  |  |  | Thickness # 2 = 0.44 ± 0.012 nm |  |  |  | Thickness # 2 = 0.46 ± 0.012 nm |  |  | Thickness # 2 = 0.44 ± 0.011 nm |  | Thickness # 2 = 0.39 ± 0.011 nm |  | Thickness # 2 = 0.34 ± 0.011 nm |  |  | Thickness # 2 = 0.63 ± 0.012 nm | Thickness # 2 = 0.53 ± 0.012 nm | Thickness # 2 = 0.65 ± 0.012 nm |  |  | Thickness # 2 = 0.86 ± 0.011 nm
MSE = 2.536 |  |  |  | MSE = 2.274 |  |  |  | MSE = 2.344 |  |  | MSE = 2.466 |  | MSE = 2.528 |  | MSE = 2.457 |  |  | MSE = 2.443 | MSE = 2.325 | MSE = 2.590 |  |  | MSE = 2.601
Thickness # 2 = 0.39 ± 0.012 nm |  |  |  | Thickness # 2 = 0.43 ± 0.011 nm |  |  |  | Thickness # 2 = 0.45 ± 0.011 nm |  |  | Thickness # 2 = 0.46 ± 0.012 nm |  | Thickness # 2 = 0.38 ± 0.012 nm |  | Thickness # 2 = 0.35 ± 0.012 nm |  |  | Thickness # 2 = 0.60 ± 0.012 nm | Thickness # 2 = 0.47 ± 0.011 nm | Thickness # 2 = 0.64 ± 0.012 nm |  |  | Thickness # 2 = 0.70 ± 0.013 nm
MSE = 2.348 |  |  |  | MSE = 2.412 |  |  |  | MSE = 2.399 |  |  | MSE = 2.331 |  | MSE = 2.374 |  | MSE = 2.351 |  |  | MSE = 2.425 | MSE = 2.333 | MSE = 2.521
Thickness # 2 = 0.38 ± 0.011 nm |  |  |  | Thickness # 2 = 0.44 ± 0.012 nm |  |  |  | Thickness # 2 = 0.48 ± 0.012 nm |  |  | Thickness # 2 = 0.47 ± 0.011 nm |  | Thickness # 2 = 0.39 ± 0.011 nm |  | Thickness # 2 = 0.34 ± 0.011 nm |  |  | Thickness # 2 = 0.60 ± 0.012 nm | Thickness # 2 = 0.47 ± 0.011 nm | Thickness # 2 = 0.62 ± 0.012 nm
Ave.= | 0.3866667 |  |  | Ave.= | 0.4366667 |  |  | Ave.= | 0.4633333 |  | Ave.= | 0.4566667 | 0.3866667 |  | Ave.= | 0.3916667 |  | 0.61 | 0.49 | 0.6366667 |  |  | 0.34 | 0.34 |  | 0.34 | 0.34 | 0.34 |  | 0.34 | 0.34
St.dev.= | 0.0005773503 |  |  | St.dev.= | 0.0005773503 |  |  | St.dev.= | 0.0005773503 |  | St.dev.= | 0.0005773503 | 0.0005773503 |  | St.dev.= | 0.0005773503 |  | 0.0005773503 | 0.0005773503 | 0.0005773503 |  |  | 0.0005773503 | 0.0005773503 |  | 0.0005773503 | 0.0005773503 | 0.0005773503 |  | 0.0005773503 | 0.0005773503
Concentration (g/L) |  |  | 0.01 | 0.015 | 0.025 | 0.05 | 0.1 | 0.25 | Toluene only
Total Thickness (nm) | [8 empty] | 0.002
Bonded Thickness (nm)

## Sheet1
MSE = 2.349
Native Oxide = 1.48 ± 0.010 nm
MSE = 2.218
Native Oxide = 1.49 ± 0.009 nm
MSE = 2.292
Native Oxide = 1.48 ± 0.009 nm
|  | Ave.= |  |  | 1.486667
Total Thickness
40 |  |  |  | 50
MSE = 2.378 |  |  |  | MSE = 3.722
Thickness # 2 = 0.79 ± 0.011 nm |  |  |  | Thickness # 2 = 0.80 ± 0.018 nm
MSE = 2.630 |  |  |  | MSE = 2.655
Thickness # 2 = 0.78 ± 0.013 nm |  |  |  | Thickness # 2 = 0.80 ± 0.013 nm
MSE = 2.847 |  |  |  | MSE = 3.360
Thickness # 2 = 0.78 ± 0.014 nm |  |  |  | Thickness # 2 = 0.80 ± 0.016 nm
0.7833333 |  |  |  | 0.8
0.001527525 |  |  |  | 0.002516611
Bonded Thickness
40 g/L |  |  |  | 50
MSE = 2.698
Thickness # 2 = 0.63 ± 0.013 nm
MSE = 2.453
Thickness # 2 = 0.66 ± 0.012 nm
MSE = 2.437
Thickness # 2 = 0.68 ± 0.012 nm
0.6 |  |  |  | 0.6566667
0.0005773503 |  |  |  | 0.0005773503

## Sheet2
Concentration | Total Thickness | Bonded Thickness | Mobile Thickness
(g/L) | (nm) | (nm) | (nm)
0.0025 | 0.52 ± 0.001 | 0.39± 0.001 | 0.13
0.005 | 0.53 ± 0.0 | 0.44± 0.001 | 0.09
0.01 | 0.75 ± 0.0 | 0.46± 0.001 | 0.29
0.015 | 0.62 ± 0.0 | 0.46 ±0.001 | 0.16
0.025 | 0.56 ± 0.0 | 0.39 ± 0.001 | 0.17
0.05 | 0.63 ± 0.001 | 0.39 ± 0.001 | 0.24
0.1 | 0.78 ± 0.0 | 0.40 ± 0.001 | 0.38
0.25 | 0.80 ± 0.0 | 0.49 ± 0.001 | 0.31
0.5 | 0.67 ± 0.001 | 0.20 ± 0.0 | 0.47
0.9 | 0.67 ± 0.001 | 0.23 ± 0.001 | 0.44
1.5 | 0.60 ± 0.001 | 0.34 ± 0.0 | 0.26
2 | 0.64 ± 0.001 | 0.35 ± 0.001 | 0.29
10 | 0.75 ± 0.0 | 0.34± 0.0 | 0.41
40 | 0.78 ± 0.0 | 0.60 ± 0.0 | 0.18
50 | 0.83 ± 0.0 | 0.66 ± 0.001 | 0.17