## 11-(7,13)-2025
Si Wafer
|  | Solutions prepared 11/07/2025 |  |  |  |  | SAMPLES | 2025-11-07 | [5 empty] | Solutions prepared 11/12/2025 samples 11/13/2025
Uncoated | [16 empty] | uncoated
MSE = 2.673 |  |  |  | MSE = 2.940 |  |  | MSE = 2.435 |  | MSE = 2.380 |  | MSE = 2.346 |  |  | MSE = 2.641 |  | MSE = 3.069 |  | MSE = 2.502
Native Oxide = 1.62 ± 0.011 nm |  |  |  | Native Oxide = 1.62 ± 0.012 nm |  |  | Native Oxide = 1.62 ± 0.010 nm |  | Native Oxide = 1.47 ± 0.010 nm |  | Native Oxide = 1.48 ± 0.010 nm |  |  | Native Oxide = 1.44 ± 0.011 nm |  | Native Oxide = 1.43 ± 0.012 nm |  | Native Oxide = 1.43 ± 0.010 nm
MSE = 2.409 |  |  |  | MSE = 3.566 |  |  | MSE = 2.444 |  | MSE = 2.458 |  | MSE = 2.396 |  |  | MSE = 2.438 |  | MSE = 2.900 |  | MSE = 2.620
Native Oxide = 1.62 ± 0.010 nm |  |  |  | Native Oxide = 1.64 ± 0.015 nm |  |  | Native Oxide = 1.62 ± 0.010 nm |  | Native Oxide = 1.48 ± 0.010 nm |  | Native Oxide = 1.48 ± 0.010 nm |  |  | Native Oxide = 1.42 ± 0.010 nm |  | Native Oxide = 1.44 ± 0.012 nm |  | Native Oxide = 1.44 ± 0.011 nm
MSE = 2.394 |  |  |  | MSE = 2.303 |  |  | MSE = 2.782 |  | MSE = 2.437 |  | MSE = 2.393 |  |  | MSE = 2.629 |  | MSE = 3.194 |  | MSE = 2.490
Native Oxide = 1.63 ± 0.010 nm |  |  |  | Native Oxide = 1.62 ± 0.009 nm |  |  | Native Oxide = 1.63 ± 0.011 nm |  | Native Oxide = 1.47 ± 0.010 nm |  | Native Oxide = 1.49 ± 0.010 nm |  |  | Native Oxide = 1.44 ± 0.011 nm |  | Native Oxide = 1.43 ± 0.013 nm |  | Native Oxide = 1.44 ± 0.010 nm
Average | 1.623333 |  |  | Average | 1.626667 |  | Average | 1.623333 | Average | 1.473333 | Average | 1.483333 |  | Average | 1.433333 | Average | 1.433333 | Average | 1.436667
Total Thickness | [12 empty] | total thickness
0.1 |  |  |  | 0.15 |  |  | 0.25 |  | 0.5 |  | 1 |  |  | 2.5 |  | 3 |  | 5
MSE = 2.380 |  |  |  | MSE = 2.666 |  |  | MSE = 2.725 |  | MSE = 3.022 |  | MSE = 3.125 |  |  | MSE = 2.392 |  | MSE = 2.392 |  | MSE = 2.804
Thickness # 2 = 0.76 ± 0.011 nm |  |  |  | Thickness # 2 = 0.88 ± 0.013 nm |  |  | Thickness # 2 = 0.98 ± 0.013 nm |  | Thickness # 2 = 1.29 ± 0.015 nm |  | Thickness # 2 = 2.02 ± 0.015 nm |  |  | Thickness # 2 = 3.55 ± 0.012 nm |  | Thickness # 2 = 4.28 ± 0.012 nm |  | Thickness # 2 = 6.45 ± 0.014 nm
MSE = 2.472 |  |  |  | MSE = 2.431 |  |  | MSE = 2.227 |  | MSE = 2.426 |  | MSE = 2.227 |  |  | MSE = 2.354 |  | MSE = 2.403 |  | MSE = 2.517
Thickness # 2 = 0.76 ± 0.012 nm |  |  |  | Thickness # 2 = 0.88 ± 0.012 nm |  |  | Thickness # 2 = 0.95 ± 0.011 nm |  | Thickness # 2 = 1.28 ± 0.012 nm |  | Thickness # 2 = 2.01 ± 0.011 nm |  |  | Thickness # 2 = 3.63 ± 0.011 nm |  | Thickness # 2 = 4.21 ± 0.012 nm |  | Thickness # 2 = 6.45 ± 0.012 nm
MSE = 2.550 |  |  |  | MSE = 2.505 |  |  | MSE = 2.276 |  | MSE = 2.267 |  | MSE = 2.138 |  |  | MSE = 2.331 |  | MSE = 2.744 |  | MSE = 2.156
Thickness # 2 = 0.77 ± 0.012 nm |  |  |  | Thickness # 2 = 0.86 ± 0.012 nm |  |  | Thickness # 2 = 0.94 ± 0.011 nm |  | Thickness # 2 = 1.30 ± 0.011 nm |  | Thickness # 2 = 2.01 ± 0.010 nm |  |  | Thickness # 2 = 3.61 ± 0.011 nm |  | Thickness # 2 = 4.21 ± 0.013 nm |  | Thickness # 2 = 6.55 ± 0.011 nm
Average | 0.7633333 |  |  | Average | 0.8733333 |  | Average | 0.9566667 | Average | 1.29 | Average | 2.013333 |  | Average | 3.596667 | Average | 4.233333 | Average | 6.483333
St.Dev. | 0.001154701 |  |  | St.Dev. | 0.001154701 |  | St.Dev. | 0.001154701 | St.Dev. | 0.002081666 | St.Dev. | 0.002645751 |  | St.Dev. | 0.0005773503 | St.Dev. | 0.0005773503 | St.Dev. | 0.001527525
Bonded Thickness | [12 empty] | bonded thickness
0.1 |  |  |  | 0.15 |  |  | 0.25 |  | 0.5 |  | 1 |  |  | 2.5 |  | 3 |  | 5
MSE = 2.317 |  |  |  | MSE = 2.473 |  |  | MSE = 2.548 |  | MSE = 2.723 |  | MSE = 3.665 |  |  | MSE = 2.879 |  | MSE = 3.055 |  | MSE = 3.514
Thickness # 2 = 0.35 ± 0.011 nm |  |  |  | Thickness # 2 = 0.38 ± 0.012 nm |  |  | Thickness # 2 = 0.41 ± 0.012 nm |  | Thickness # 2 = 0.52 ± 0.013 nm |  | Thickness # 2 = 0.60 ± 0.018 nm |  |  | Thickness # 2 = 0.57 ± 0.014 nm |  | Thickness # 2 = 0.55 ± 0.015 nm |  | Thickness # 2 = 0.56 ± 0.017 nm
MSE = 2.526 |  |  |  | MSE = 2.359 |  |  | MSE = 2.435 |  | MSE = 2.461 |  | MSE = 2.374 |  |  | MSE = 2.882 |  | MSE = 2.830 |  | MSE = 3.090
Thickness # 2 = 0.34 ± 0.012 nm |  |  |  | Thickness # 2 = 0.36 ± 0.011 nm |  |  | Thickness # 2 = 0.40 ± 0.012 nm |  | Thickness # 2 = 0.50 ± 0.012 nm |  | Thickness # 2 = 0.59 ± 0.011 nm |  |  | Thickness # 2 = 0.57 ± 0.014 nm |  | Thickness # 2 = 0.56 ± 0.014 nm |  | Thickness # 2 = 0.55 ± 0.015 nm
MSE = 2.506 |  |  |  | MSE = 2.432 |  |  | MSE = 2.186 |  | MSE = 2.655 |  | MSE = 2.277 |  |  | MSE = 2.768 |  | MSE = 3.210 |  | MSE = 2.407
Thickness # 2 = 0.34 ± 0.012 nm |  |  |  | Thickness # 2 = 0.38 ± 0.012 nm |  |  | Thickness # 2 = 0.41 ± 0.011 nm |  | Thickness # 2 = 0.51 ± 0.013 nm |  | Thickness # 2 = 0.57 ± 0.011 nm |  |  | Thickness # 2 = 0.60 ± 0.013 nm |  | Thickness # 2 = 0.57 ± 0.015 nm |  | Thickness # 2 = 0.55 ± 0.012 nm
Average | 0.3433333 |  |  | Average | 0.3733333 |  | Average | 0.4066667 | Average | 0.51 | Average | 0.5866667 |  | Average | 0.58 | Average | 0.56 | Average | 0.5533333
St.Dev. | 0.001154701 |  |  | St.Dev. | 0.001154701 |  | St.Dev. | 0.001154701 | St.Dev. | 0.0005773503 | St.Dev. | 0.004041452 |  | St.Dev. | 0.004041452 | St.Dev. | 0.0005773503 | St.Dev. | 0.001527525
mobile layer
| 0.42 |  |  |  | 0.5 |  |  | 0.55 |  | 0.78 |  | 1.426667 |  |  | 3.016667 |  | 3.673333 |  | 5.93
|  | Concentration(g/L) |  | Total Thickness (nm) |  | Bonded Thickness (nm) |  | Mobile layer
|  | 0.1 |  | 0.76± 0.001 |  | 0.34 ± 0.001 |  | 0.42
|  | 0.15 |  | 0.87 ± 0.001 |  | 0.37± 0.001 |  | 0.5
|  | 0.25 |  | 0.96 ± 0.001 |  | 0.41± 0.001 |  | 0.55
|  | 0.5 |  | 1.29± 0.002 |  | 0.51± 0.001 |  | 0.78
|  | 1 |  | 2.01± 0.003 |  | 0.59± 0.004 |  | 1.43
|  | 2.5 |  | 3.6 ± 0.001 |  | 0.58 ± 0.004 |  | 3.02
|  | 3 |  | 4.23 ± 0.001 |  | 0.56 ± 0.001 |  | 3.67
|  | 5 |  | 6.48 ± 0.002 |  | 0.55 ± 0.002 |  | 5.93
|  | Concentration (g/L) | Total Thickness (nm) | Bonded Thickness (nm) | Mobile Layer (nm)
|  | 0.1 | 0.76 | 0.34 | 0.42
|  | 0.15 | 0.87 | 0.37 | 0.5
|  | 0.25 | 0.96 | 0.41 | 0.55
|  | 0.5 | 1.29 | 0.51 | 0.78
|  | 1 | 2.01 | 0.59 | 1.43
|  | 2.5 | 3.6 | 0.58 | 3.02
|  | 3 | 4.23 | 0.56 | 3.67
|  | 5 | 6.48 | 0.55 | 5.93

## Graphs
Concentration (g/L) | Total Thickness (nm) | Bonded Thickness (nm) | Mobile Layer (nm)
0.1 | 0.76 | 0.34 | 0.42
0.15 | 0.87 | 0.37 | 0.5
0.25 | 0.96 | 0.41 | 0.55
0.5 | 1.29 | 0.51 | 0.78
1 | 2.01 | 0.59 | 1.43
2.5 | 3.6 | 0.58 | 3.02
3 | 4.23 | 0.56 | 3.67
5 | 6.48 | 0.55 | 5.93
Concentration (g/L) | Total Thickness (nm) | Total err (nm) | Bonded Thickness (nm) | Bonded err (nm)
0.1 | 0.76 | 0.001 | 0.34 | 0.001
0.15 | 0.87 | 0.001 | 0.37 | 0.001
0.25 | 0.96 | 0.001 | 0.41 | 0.001
0.5 | 1.29 | 0.002 | 0.51 | 0.001
1 | 2.01 | 0.003 | 0.59 | 0.004
Concentration (g/L) | Total Thickness (nm) | Total err (nm) | Bonded Thickness (nm) | Bonded err (nm) | Mobile layer (nm)
0.1 | 0.76 | 0.001 | 0.34 | 0.001 | 0.42
0.15 | 0.87 | 0.001 | 0.37 | 0.001 | 0.5
0.25 | 0.96 | 0.001 | 0.41 | 0.001 | 0.55
0.5 | 1.29 | 0.002 | 0.51 | 0.001 | 0.78
1 | 2.01 | 0.003 | 0.59 | 0.004 | 1.43
1.5 | 2.69 | 0.001 | 0.57 | 0.001 | 2.12
2 | 3.51 | 0 | 0.56 | 0.001 | 2.95
2.5 | 3.6 | 0.001 | 0.58 | 0.004 | 3.02
3 | 4.23 | 0.001 | 0.56 | 0.001 | 3.67
5 | 6.48 | 0.002 | 0.55 | 0.002 | 5.93
Concentration (g/L) | Total Thickness (nm) | Total err (nm) | Bonded Thickness (nm) | Bonded err (nm) | Mobile layer (nm)
0.1 | 0.76 | 0.001 | 0.34 | 0.001 | 0.42
0.15 | 0.87 | 0.001 | 0.37 | 0.001 | 0.5
0.25 | 0.96 | 0.001 | 0.41 | 0.001 | 0.55
0.5 | 1.29 | 0.002 | 0.51 | 0.001 | 0.78
1 | 2.01 | 0.003 | 0.59 | 0.004 | 1.43
1.5 | 2.69 | 0.001 | 0.57 | 0.001 | 2.12
2 | 3.51 | 0 | 0.56 | 0.001 | 2.95
2.5 | 3.6 | 0.001 | 0.58 | 0.004 | 3.02
3 | 4.23 | 0.001 | 0.56 | 0.001 | 3.67
5 | 6.48 | 0.002 | 0.55 | 0.002 | 5.93
7 | 9.81 | 0.002 | 0.52 | 0.002 | 9.29
10 | 13.18 | 0.001 | 0.51 | 0.002 | 12.67
Concentration (g/L) | Total Thickness (nm) | Bonded Thickness (nm) | Mobile layer (nm)
0.02 | 0.57 | 0.47 | 0.1
0.05 | 0.62 | 0.46 | 0.16
0.07 | 0.68 | 0.46 | 0.22
0.1 | 0.76 | 0.34 | 0.42
0.15 | 0.87 | 0.37 | 0.5
0.25 | 0.96 | 0.41 | 0.55
0.5 | 1.29 | 0.51 | 0.78
1 | 2.01 | 0.59 | 1.43
1.5 | 2.69 | 0.57 | 2.12
2 | 3.51 | 0.56 | 2.95
2.5 | 3.6 | 0.58 | 3.02
3 | 4.23 | 0.56 | 3.67
5 | 6.48 | 0.55 | 5.93
7 | 9.81 | 0.52 | 9.29
10 | 13.18 | 0.51 | 12.67

## 11-17-2025
Si Wafer
2025-11-17
Uncoated
MSE = 2.585 |  | MSE = 2.782 |  | MSE = 2.715 |  | MSE = 3.226
Native Oxide = 1.55 ± 0.011 nm |  | Native Oxide = 1.49 ± 0.011 nm |  | Native Oxide = 1.51 ± 0.011 nm |  | Native Oxide = 1.48 ± 0.013 nm
MSE = 2.638 |  | MSE = 2.703 |  | MSE = 2.648 |  | MSE = 2.743
Native Oxide = 1.52 ± 0.011 nm |  | Native Oxide = 1.49 ± 0.011 nm |  | Native Oxide = 1.50 ± 0.011 nm |  | Native Oxide = 1.47 ± 0.011 nm
MSE = 2.511 |  | MSE = 2.672 |  | MSE = 2.827 |  | MSE = 2.669
Native Oxide = 1.50 ± 0.010 nm |  | Native Oxide = 1.48 ± 0.011 nm |  | Native Oxide = 1.53 ± 0.012 nm |  | Native Oxide = 1.48 ± 0.011 nm
Average | 1.523333 | Average | 1.486667 | Average | 1.513333 | Average | 1.476667
Total Thickness
1.5 |  | 2 |  | 7 |  | 10
MSE = 2.327 |  | MSE = 2.461 |  | MSE = 2.318 |  | MSE = 2.467
Thickness # 2 = 2.71 ± 0.011 nm |  | Thickness # 2 = 3.51 ± 0.012 nm |  | Thickness # 2 = 9.80 ± 0.012 nm |  | Thickness # 2 = 13.17 ± 0.013 nm
MSE = 2.677 |  | MSE = 2.462 |  | MSE = 2.155 |  | MSE = 2.422
Thickness # 2 = 2.69 ± 0.013 nm |  | Thickness # 2 = 3.50 ± 0.012 nm |  | Thickness # 2 = 9.86 ± 0.011 nm |  | Thickness # 2 = 13.10 ± 0.012 nm
MSE = 2.782 |  | MSE = 2.470 |  | MSE = 2.127 |  | MSE = 2.468
Thickness # 2 = 2.68 ± 0.013 nm |  | Thickness # 2 = 3.53 ± 0.012 nm |  | Thickness # 2 = 9.76 ± 0.011 nm |  | Thickness # 2 = 13.26 ± 0.013 nm
Average | 2.693333 | Average | 3.513333 | Average | 9.806667 | Average | 13.17667
St.Dev. | 0.001154701 | St.Dev. | 0 | St.Dev. | 0.0005773503 | St.Dev. | 0.0005773503
Bonded Thickness
1.5 |  | 2 |  | 7 |  | 10
MSE = 2.498 |  | MSE = 2.809 |  | MSE = 2.640 |  | MSE = 2.601
Thickness # 2 = 0.49 ± 0.012 nm |  | Thickness # 2 = 0.53 ± 0.014 nm |  | Thickness # 2 = 0.50 ± 0.013 nm |  | Thickness # 2 = 0.46 ± 0.013 nm
MSE = 2.522 |  | MSE = 2.944 |  | MSE = 2.705
Thickness # 2 = 0.47 ± 0.012 nm |  | Thickness # 2 = 0.54 ± 0.014 nm |  | Thickness # 2 = 0.53 ± 0.013 nm
MSE = 2.864 |  | MSE = 2.737 |  | MSE = 2.606
Thickness # 2 = 0.47 ± 0.014 nm |  | Thickness # 2 = 0.54 ± 0.013 nm |  | Thickness # 2 = 0.52 ± 0.013 nm
Average | 0.4766667 | Average | 0.5366667 | Average | 0.5166667 | Average | 0.51
St.Dev. | 0.001154701 | St.Dev. | 0.0005773503 | St.Dev. | 0 | St.Dev. | 0.0005773503
| 2.216667 |  | 2.976667 |  | 9.29 |  | 12.66667
2.12
2.95
9.29
12.67

## 11-19-2025
Si Wafer
2025-11-19
Uncoated
MSE = 3.391 |  | MSE = 3.072 |  | MSE = 2.801
Native Oxide = 1.49 ± 0.014 nm |  | Native Oxide = 1.48 ± 0.013 nm |  | Native Oxide = 1.47 ± 0.011 nm
MSE = 2.692 |  | MSE = 3.187 |  | MSE = 3.139
Native Oxide = 1.48 ± 0.011 nm |  | Native Oxide = 1.50 ± 0.013 nm |  | Native Oxide = 1.45 ± 0.013 nm
MSE = 2.764 |  | MSE = 2.868 |  | MSE = 2.928
Native Oxide = 1.49 ± 0.011 nm |  | Native Oxide = 1.48 ± 0.012 nm |  | Native Oxide = 1.47 ± 0.012 nm
Average | 1.486667 | Average | 1.486667 | Average | 1.463333
Total Thickness
0.02 |  | 0.05 |  | 0.07
MSE = 2.765 |  | MSE = 3.509 |  | MSE = 3.100
Thickness # 2 = 0.57 ± 0.013 nm |  | Thickness # 2 = 0.62 ± 0.017 nm |  | Thickness # 2 = 0.68 ± 0.015 nm
MSE = 2.514 |  | MSE = 2.824 |  | MSE = 3.274
Thickness # 2 = 0.58 ± 0.012 nm |  | Thickness # 2 = 0.61 ± 0.014 nm |  | Thickness # 2 = 0.68 ± 0.016 nm
MSE = 2.535 |  | MSE = 2.673 |  | MSE = 3.088
Thickness # 2 = 0.56 ± 0.012 nm |  | Thickness # 2 = 0.62 ± 0.013 nm |  | Thickness # 2 = 0.69 ± 0.015 nm
Average | 0.57 | Average | 0.6166667 | Average | 0.6833333
St.Dev. | 0.0005773503 | St.Dev. | 0.002081666 | St.Dev. | 0.0005773503
Bonded Thickness
0.02 |  | 0.05 |  | 0.07
MSE = 2.430 |  | MSE = 3.021 |  | MSE = 2.632
Thickness # 2 = 0.48 ± 0.012 nm |  | Thickness # 2 = 0.47 ± 0.015 nm |  | Thickness # 2 = 0.45 ± 0.013 nm
MSE = 3.218 |  | MSE = 2.833 |  | MSE = 2.746
Thickness # 2 = 0.47 ± 0.015 nm |  | Thickness # 2 = 0.46 ± 0.014 nm |  | Thickness # 2 = 0.47 ± 0.013 nm
MSE = 3.020 |  | MSE = 2.671 |  | MSE = 2.647
Thickness # 2 = 0.47 ± 0.015 nm |  | Thickness # 2 = 0.45 ± 0.013 nm |  | Thickness # 2 = 0.47 ± 0.013 nm
Average | 0.4733333 | Average | 0.46 | Average | 0.4633333
St.Dev. | 0.001154701 | St.Dev. | 0.0005773503 | St.Dev. | 0
| 0.09666667 |  | 0.1566667 |  | 0.22 | 0

## 12-03-2025
Si Wafer
2025-12-03
Uncoated
|  | MSE = 3.275 |  | MSE = 2.864
|  | Native Oxide = 1.45 ± 0.013 nm |  | Native Oxide = 1.43 ± 0.012 nm
|  | MSE = 3.316 |  | MSE = 3.056
|  | Native Oxide = 1.45 ± 0.013 nm |  | Native Oxide = 1.44 ± 0.012 nm
|  | MSE = 2.684 |  | MSE = 2.731
|  | Native Oxide = 1.44 ± 0.011 nm |  | Native Oxide = 1.44 ± 0.011 nm
|  | Average | 1.446667 |  | 1.436667
Total Thickness
0.02 |  | 0.05 |  | 0.07 |  | 0.09
MSE = 2.660 |  | MSE = 2.859 |  | MSE = 2.857 |  | MSE = 2.728
Thickness # 2 = 0.71 ± 0.015 nm |  | Thickness # 2 = 0.79 ± 0.016 nm |  | Thickness # 2 = 0.82 ± 0.016 nm |  | Thickness # 2 = 0.88 ± 0.016 nm
MSE = 2.839 |  | MSE = 3.068 |  | MSE = 2.747 |  | MSE = 2.761
Thickness # 2 = 0.72 ± 0.016 nm |  | Thickness # 2 = 0.81 ± 0.018 nm |  | Thickness # 2 = 0.83 ± 0.016 nm |  | Thickness # 2 = 0.87 ± 0.016 nm
MSE = 2.652 |  | MSE = 3.042 |  | MSE = 2.805 |  | MSE = 2.690
Thickness # 2 = 0.72 ± 0.015 nm |  | Thickness # 2 = 0.79 ± 0.017 nm |  | Thickness # 2 = 0.82 ± 0.016 nm |  | Thickness # 2 = 0.88 ± 0.015 nm
Average | 0.7166667 | Average | 0.7966667 | Average | 0.8233333 |  | 0.8766667
St.Dev. | 0.0005773503 | St.Dev. | 0.001 | St.Dev. | 0
Bonded Thickness
0.02 |  | 0.05 |  | 0.07 |  | 0.09
MSE = 2.676 |  | MSE = 2.795 |  | MSE = 3.280 |  | MSE = 2.828
Thickness # 2 = 0.67 ± 0.015 nm |  | Thickness # 2 = 0.65 ± 0.016 nm |  | Thickness # 2 = 0.69 ± 0.019 nm |  | Thickness # 2 = 0.54 ± 0.016 nm
MSE = 2.822 |  | MSE = 2.883 |  | MSE = 3.161 |  | MSE = 2.747
Thickness # 2 = 0.66 ± 0.016 nm |  | Thickness # 2 = 0.63 ± 0.016 nm |  | Thickness # 2 = 0.68 ± 0.018 nm |  | Thickness # 2 = 0.55 ± 0.016 nm
MSE = 2.776 |  | MSE = 2.615 |  | MSE = 2.665 |  | MSE = 2.737
Thickness # 2 = 0.67 ± 0.016 nm |  | Thickness # 2 = 0.65 ± 0.015 nm |  | Thickness # 2 = 0.68 ± 0.015 nm |  | Thickness # 2 = 0.55 ± 0.016 nm
Average | 0.6666667 | Average | 0.6433333 | Average | 0.6833333 | Average | 0.5466667
St.Dev. | 0.001154701 | St.Dev. | 0.0005773503 | St.Dev. | 0 | St.Dev. | 0
| 0.05 |  | 0.1533333 |  | 0.14 |  | 0.33

## 12-04-2025
Si Wafer
2025-12-04 | [12 empty] | Solutions prepared 11/12/2025 samples 11/13/2025
Uncoated | [15 empty] | uncoated
MSE = 2.707 |  |  | MSE = 2.539
Native Oxide = 1.45 ± 0.011 nm |  |  | Native Oxide = 1.48 ± 0.010 nm
MSE = 2.728 |  |  | MSE = 2.445
Native Oxide = 1.45 ± 0.011 nm |  |  | Native Oxide = 1.48 ± 0.010 nm
MSE = 2.745
Native Oxide = 1.46 ± 0.011 nm
Average | 1.453333 |  | Average | 1.48 |  | Average | 1.623333 | Average | 1.473333 | Average | 1.483333 |  | Average | 1.433333 | Average | 1.433333 | Average | 1.436667
Total Thickness | [11 empty] | total thickness
0.1 |  |  | 0.15 |  |  | 0.25 |  | 0.5 |  | 1 |  |  | 2.5 |  | 3 |  | 5
MSE = 2.736
Thickness # 2 = 0.90 ± 0.016 nm
MSE = 2.945
Thickness # 2 = 0.90 ± 0.017 nm
MSE = 2.818
Thickness # 2 = 0.90 ± 0.016 nm
Average | 0.9 |  | Average | 0.8733333 |  | Average | 0.9566667 | Average | 1.29 | Average | 2.013333 |  | Average | 3.596667 | Average | 4.233333 | Average | 6.483333
St.Dev. | 0.0005773503 |  | St.Dev. | 0.001154701 |  | St.Dev. | 0.001154701 | St.Dev. | 0.002081666 | St.Dev. | 0.002645751 |  | St.Dev. | 0.0005773503 | St.Dev. | 0.0005773503 | St.Dev. | 0.001527525
Bonded Thickness | [11 empty] | bonded thickness
0.1 |  |  | 0.15 |  |  | 0.25 |  | 0.5 |  | 1 |  |  | 2.5 |  | 3 |  | 5
MSE = 2.727
Thickness # 2 = 0.59 ± 0.016 nm
MSE = 2.688
Thickness # 2 = 0.61 ± 0.015 nm
MSE = 2.820
Thickness # 2 = 0.59 ± 0.016 nm
Average | 0.5966667 |  | Average | 0.3733333 |  | Average | 0.4066667 | Average | 0.51 | Average | 0.5866667 |  | Average | 0.58 | Average | 0.56 | Average | 0.5533333
St.Dev. | 0.0005773503 |  | St.Dev. | 0.001154701 |  | St.Dev. | 0.001154701 | St.Dev. | 0.0005773503 | St.Dev. | 0.004041452 |  | St.Dev. | 0.004041452 | St.Dev. | 0.0005773503 | St.Dev. | 0.001527525
mobile layer
| 0.3033333 |  |  | 0.5 |  |  | 0.55 |  | 0.78 |  | 1.426667 |  |  | 3.016667 |  | 3.673333 |  | 5.93
|  | Concentration(g/L) | Total Thickness (nm) |  | Bonded Thickness (nm) |  | Mobile layer
|  | 0.1 | 0.76± 0.001 |  | 0.34 ± 0.001 |  | 0.42
|  | 0.15 | 0.87 ± 0.001 |  | 0.37± 0.001 |  | 0.5
|  | 0.25 | 0.96 ± 0.001 |  | 0.41± 0.001 |  | 0.55
|  | 0.5 | 1.29± 0.002 |  | 0.51± 0.001 |  | 0.78
|  | 1 | 2.01± 0.003 |  | 0.59± 0.004 |  | 1.43
|  | 2.5 | 3.6 ± 0.001 |  | 0.58 ± 0.004 |  | 3.02
|  | 3 | 4.23 ± 0.001 |  | 0.56 ± 0.001 |  | 3.67
|  | 5 | 6.48 ± 0.002 |  | 0.55 ± 0.002 |  | 5.93