## Sheet1
Si Wafer | Unnamed: 1 | Unnamed: 10 | Unnamed: 11 | Unnamed: 12 | Unnamed: 13 | Unnamed: 14 | Unnamed: 15 | Unnamed: 16 | Unnamed: 17 | Unnamed: 18 | Unnamed: 19 | Unnamed: 2 | Unnamed: 20 | Unnamed: 21 | Unnamed: 22 | Unnamed: 23 | Unnamed: 24 | Unnamed: 25 | Unnamed: 26 | Unnamed: 27 | Unnamed: 28 | Unnamed: 29 | Unnamed: 3 | Unnamed: 4 | Unnamed: 5 | Unnamed: 6 | Unnamed: 7 | Unnamed: 8 | Unnamed: 9 | source_file
Hexane+PDMS.xlsx
[12 empty] | Solutions prepared 11/07/2025 | Solutions prepared 11/12/2025 samples 11/13/2025 | [14 empty] | SAMPLES | 2025-11-07 | Hexane+PDMS.xlsx
Uncoated | [17 empty] | uncoated | [11 empty] | Hexane+PDMS.xlsx
MSE = 2.673 |  |  |  | MSE = 2.380 |  |  |  | MSE = 2.346 |  |  |  |  | MSE = 2.641 |  |  |  | MSE = 3.069 |  |  |  | MSE = 2.502 |  |  | MSE = 2.940 |  |  |  | MSE = 2.435 |  | Hexane+PDMS.xlsx
Native Oxide = 1.62 ± 0.011 nm |  |  |  | Native Oxide = 1.47 ± 0.010 nm |  |  |  | Native Oxide = 1.48 ± 0.010 nm |  |  |  |  | Native Oxide = 1.44 ± 0.011 nm |  |  |  | Native Oxide = 1.43 ± 0.012 nm |  |  |  | Native Oxide = 1.43 ± 0.010 nm |  |  | Native Oxide = 1.62 ± 0.012 nm |  |  |  | Native Oxide = 1.62 ± 0.010 nm |  | Hexane+PDMS.xlsx
MSE = 2.409 |  |  |  | MSE = 2.458 |  |  |  | MSE = 2.396 |  |  |  |  | MSE = 2.438 |  |  |  | MSE = 2.900 |  |  |  | MSE = 2.620 |  |  | MSE = 3.566 |  |  |  | MSE = 2.444 |  | Hexane+PDMS.xlsx
Native Oxide = 1.62 ± 0.010 nm |  |  |  | Native Oxide = 1.48 ± 0.010 nm |  |  |  | Native Oxide = 1.48 ± 0.010 nm |  |  |  |  | Native Oxide = 1.42 ± 0.010 nm |  |  |  | Native Oxide = 1.44 ± 0.012 nm |  |  |  | Native Oxide = 1.44 ± 0.011 nm |  |  | Native Oxide = 1.64 ± 0.015 nm |  |  |  | Native Oxide = 1.62 ± 0.010 nm |  | Hexane+PDMS.xlsx
MSE = 2.394 |  |  |  | MSE = 2.437 |  |  |  | MSE = 2.393 |  |  |  |  | MSE = 2.629 |  |  |  | MSE = 3.194 |  |  |  | MSE = 2.490 |  |  | MSE = 2.303 |  |  |  | MSE = 2.782 |  | Hexane+PDMS.xlsx
Native Oxide = 1.63 ± 0.010 nm |  |  |  | Native Oxide = 1.47 ± 0.010 nm |  |  |  | Native Oxide = 1.49 ± 0.010 nm |  |  |  |  | Native Oxide = 1.44 ± 0.011 nm |  |  |  | Native Oxide = 1.43 ± 0.013 nm |  |  |  | Native Oxide = 1.44 ± 0.010 nm |  |  | Native Oxide = 1.62 ± 0.009 nm |  |  |  | Native Oxide = 1.63 ± 0.011 nm |  | Hexane+PDMS.xlsx
Hexane+PDMS.xlsx
Average | 1.623333 |  |  | Average | 1.473333 |  |  | Average | 1.483333 |  |  |  | Average | 1.433333 |  |  | Average | 1.433333 |  |  | Average | 1.436667 |  | Average | 1.626667 |  |  | Average | 1.623333 | Hexane+PDMS.xlsx
Total Thickness | [10 empty] | total thickness | [18 empty] | Hexane+PDMS.xlsx
0.1 |  |  |  | 0.5 |  |  |  | 1 |  |  |  |  | 2.5 |  |  |  | 3 |  |  |  | 5 |  |  | 0.15 |  |  |  | 0.25 |  | Hexane+PDMS.xlsx
MSE = 2.380 |  |  |  | MSE = 3.022 |  |  |  | MSE = 3.125 |  |  |  |  | MSE = 2.392 |  |  |  | MSE = 2.392 |  |  |  | MSE = 2.804 |  |  | MSE = 2.666 |  |  |  | MSE = 2.725 |  | Hexane+PDMS.xlsx
Thickness # 2 = 0.76 ± 0.011 nm |  |  |  | Thickness # 2 = 1.29 ± 0.015 nm |  |  |  | Thickness # 2 = 2.02 ± 0.015 nm |  |  |  |  | Thickness # 2 = 3.55 ± 0.012 nm |  |  |  | Thickness # 2 = 4.28 ± 0.012 nm |  |  |  | Thickness # 2 = 6.45 ± 0.014 nm |  |  | Thickness # 2 = 0.88 ± 0.013 nm |  |  |  | Thickness # 2 = 0.98 ± 0.013 nm |  | Hexane+PDMS.xlsx
MSE = 2.472 |  |  |  | MSE = 2.426 |  |  |  | MSE = 2.227 |  |  |  |  | MSE = 2.354 |  |  |  | MSE = 2.403 |  |  |  | MSE = 2.517 |  |  | MSE = 2.431 |  |  |  | MSE = 2.227 |  | Hexane+PDMS.xlsx
Thickness # 2 = 0.76 ± 0.012 nm |  |  |  | Thickness # 2 = 1.28 ± 0.012 nm |  |  |  | Thickness # 2 = 2.01 ± 0.011 nm |  |  |  |  | Thickness # 2 = 3.63 ± 0.011 nm |  |  |  | Thickness # 2 = 4.21 ± 0.012 nm |  |  |  | Thickness # 2 = 6.45 ± 0.012 nm |  |  | Thickness # 2 = 0.88 ± 0.012 nm |  |  |  | Thickness # 2 = 0.95 ± 0.011 nm |  | Hexane+PDMS.xlsx
MSE = 2.550 |  |  |  | MSE = 2.267 |  |  |  | MSE = 2.138 |  |  |  |  | MSE = 2.331 |  |  |  | MSE = 2.744 |  |  |  | MSE = 2.156 |  |  | MSE = 2.505 |  |  |  | MSE = 2.276 |  | Hexane+PDMS.xlsx
Thickness # 2 = 0.77 ± 0.012 nm |  |  |  | Thickness # 2 = 1.30 ± 0.011 nm |  |  |  | Thickness # 2 = 2.01 ± 0.010 nm |  |  |  |  | Thickness # 2 = 3.61 ± 0.011 nm |  |  |  | Thickness # 2 = 4.21 ± 0.013 nm |  |  |  | Thickness # 2 = 6.55 ± 0.011 nm |  |  | Thickness # 2 = 0.86 ± 0.012 nm |  |  |  | Thickness # 2 = 0.94 ± 0.011 nm |  | Hexane+PDMS.xlsx
Average | 0.7633333 |  |  | Average | 1.29 |  |  | Average | 2.013333 |  |  |  | Average | 3.596667 |  |  | Average | 4.233333 |  |  | Average | 6.483333 |  | Average | 0.8733333 |  |  | Average | 0.9566667 | Hexane+PDMS.xlsx
St.Dev. | 0.001154701 |  |  | St.Dev. | 0.002081666 |  |  | St.Dev. | 0.002645751 |  |  |  | St.Dev. | 0.0005773503 |  |  | St.Dev. | 0.0005773503 |  |  | St.Dev. | 0.001527525 |  | St.Dev. | 0.001154701 |  |  | St.Dev. | 0.001154701 | Hexane+PDMS.xlsx
Bonded Thickness | [10 empty] | bonded thickness | [18 empty] | Hexane+PDMS.xlsx
0.1 |  |  |  | 0.5 |  |  |  | 1 |  |  |  |  | 2.5 |  |  |  | 3 |  |  |  | 5 |  |  | 0.15 |  |  |  | 0.25 |  | Hexane+PDMS.xlsx
MSE = 2.317 |  |  |  | MSE = 2.723 |  |  |  | MSE = 3.665 |  |  |  |  | MSE = 2.879 |  |  |  | MSE = 3.055 |  |  |  | MSE = 3.514 |  |  | MSE = 2.473 |  |  |  | MSE = 2.548 |  | Hexane+PDMS.xlsx
Thickness # 2 = 0.35 ± 0.011 nm |  |  |  | Thickness # 2 = 0.52 ± 0.013 nm |  |  |  | Thickness # 2 = 0.60 ± 0.018 nm |  |  |  |  | Thickness # 2 = 0.57 ± 0.014 nm |  |  |  | Thickness # 2 = 0.55 ± 0.015 nm |  |  |  | Thickness # 2 = 0.56 ± 0.017 nm |  |  | Thickness # 2 = 0.38 ± 0.012 nm |  |  |  | Thickness # 2 = 0.41 ± 0.012 nm |  | Hexane+PDMS.xlsx
MSE = 2.526 |  |  |  | MSE = 2.461 |  |  |  | MSE = 2.374 |  |  |  |  | MSE = 2.882 |  |  |  | MSE = 2.830 |  |  |  | MSE = 3.090 |  |  | MSE = 2.359 |  |  |  | MSE = 2.435 |  | Hexane+PDMS.xlsx
Thickness # 2 = 0.34 ± 0.012 nm |  |  |  | Thickness # 2 = 0.50 ± 0.012 nm |  |  |  | Thickness # 2 = 0.59 ± 0.011 nm |  |  |  |  | Thickness # 2 = 0.57 ± 0.014 nm |  |  |  | Thickness # 2 = 0.56 ± 0.014 nm |  |  |  | Thickness # 2 = 0.55 ± 0.015 nm |  |  | Thickness # 2 = 0.36 ± 0.011 nm |  |  |  | Thickness # 2 = 0.40 ± 0.012 nm |  | Hexane+PDMS.xlsx
MSE = 2.506 |  |  |  | MSE = 2.655 |  |  |  | MSE = 2.277 |  |  |  |  | MSE = 2.768 |  |  |  | MSE = 3.210 |  |  |  | MSE = 2.407 |  |  | MSE = 2.432 |  |  |  | MSE = 2.186 |  | Hexane+PDMS.xlsx
Thickness # 2 = 0.34 ± 0.012 nm |  |  |  | Thickness # 2 = 0.51 ± 0.013 nm |  |  |  | Thickness # 2 = 0.57 ± 0.011 nm |  |  |  |  | Thickness # 2 = 0.60 ± 0.013 nm |  |  |  | Thickness # 2 = 0.57 ± 0.015 nm |  |  |  | Thickness # 2 = 0.55 ± 0.012 nm |  |  | Thickness # 2 = 0.38 ± 0.012 nm |  |  |  | Thickness # 2 = 0.41 ± 0.011 nm |  | Hexane+PDMS.xlsx
Average | 0.3433333 |  |  | Average | 0.51 |  |  | Average | 0.5866667 |  |  |  | Average | 0.58 |  |  | Average | 0.56 |  |  | Average | 0.5533333 |  | Average | 0.3733333 |  |  | Average | 0.4066667 | Hexane+PDMS.xlsx
St.Dev. | 0.001154701 |  |  | St.Dev. | 0.0005773503 |  |  | St.Dev. | 0.004041452 |  |  |  | St.Dev. | 0.004041452 |  |  | St.Dev. | 0.0005773503 |  |  | St.Dev. | 0.001527525 |  | St.Dev. | 0.001154701 |  |  | St.Dev. | 0.001154701 | Hexane+PDMS.xlsx
Hexane+PDMS.xlsx
Hexane+PDMS.xlsx
[12 empty] | Concentration(g/L) | [11 empty] | Total Thickness (nm) |  | Bonded Thickness (nm) |  |  |  | Hexane+PDMS.xlsx
[12 empty] | 0.1 | [11 empty] | 0.76± 0.001 |  | 0.34 ± 0.001 |  |  |  | Hexane+PDMS.xlsx
[12 empty] | 0.15 | [11 empty] | 0.87 ± 0.001 |  | 0.37± 0.001 |  |  |  | Hexane+PDMS.xlsx
[12 empty] | 0.25 | [11 empty] | 0.96 ± 0.001 |  | 0.41± 0.001 |  |  |  | Hexane+PDMS.xlsx
[12 empty] | 0.5 | [11 empty] | 1.29± 0.002 |  | 0.51± 0.001 |  |  |  | Hexane+PDMS.xlsx
[12 empty] | 1 | [11 empty] | 2.01± 0.003 |  | 0.59± 0.004 |  |  |  | Hexane+PDMS.xlsx
[12 empty] | 2.5 | [11 empty] | 3.6 ± 0.001 |  | 0.58 ± 0.004 |  |  |  | Hexane+PDMS.xlsx
[12 empty] | 3 | [11 empty] | 4.23 ± 0.001 |  | 0.56 ± 0.001 |  |  |  | Hexane+PDMS.xlsx
[12 empty] | 5 | [11 empty] | 6.48 ± 0.002 |  | 0.55 ± 0.002 |  |  |  | Hexane+PDMS.xlsx
Hexane+PDMS-new.xlsx
[12 empty] | Solutions prepared 11/07/2025 | Solutions prepared 11/12/2025 samples 11/13/2025 | [14 empty] | SAMPLES | 2025-11-07 | Hexane+PDMS-new.xlsx
Uncoated | [17 empty] | uncoated | [11 empty] | Hexane+PDMS-new.xlsx
MSE = 2.673 |  |  |  | MSE = 2.380 |  |  |  | MSE = 2.346 |  |  |  |  | MSE = 2.641 |  |  |  | MSE = 3.069 |  |  |  | MSE = 2.502 |  |  | MSE = 2.940 |  |  |  | MSE = 2.435 |  | Hexane+PDMS-new.xlsx
Native Oxide = 1.62 ± 0.011 nm |  |  |  | Native Oxide = 1.47 ± 0.010 nm |  |  |  | Native Oxide = 1.48 ± 0.010 nm |  |  |  |  | Native Oxide = 1.44 ± 0.011 nm |  |  |  | Native Oxide = 1.43 ± 0.012 nm |  |  |  | Native Oxide = 1.43 ± 0.010 nm |  |  | Native Oxide = 1.62 ± 0.012 nm |  |  |  | Native Oxide = 1.62 ± 0.010 nm |  | Hexane+PDMS-new.xlsx
MSE = 2.409 |  |  |  | MSE = 2.458 |  |  |  | MSE = 2.396 |  |  |  |  | MSE = 2.438 |  |  |  | MSE = 2.900 |  |  |  | MSE = 2.620 |  |  | MSE = 3.566 |  |  |  | MSE = 2.444 |  | Hexane+PDMS-new.xlsx
Native Oxide = 1.62 ± 0.010 nm |  |  |  | Native Oxide = 1.48 ± 0.010 nm |  |  |  | Native Oxide = 1.48 ± 0.010 nm |  |  |  |  | Native Oxide = 1.42 ± 0.010 nm |  |  |  | Native Oxide = 1.44 ± 0.012 nm |  |  |  | Native Oxide = 1.44 ± 0.011 nm |  |  | Native Oxide = 1.64 ± 0.015 nm |  |  |  | Native Oxide = 1.62 ± 0.010 nm |  | Hexane+PDMS-new.xlsx
MSE = 2.394 |  |  |  | MSE = 2.437 |  |  |  | MSE = 2.393 |  |  |  |  | MSE = 2.629 |  |  |  | MSE = 3.194 |  |  |  | MSE = 2.490 |  |  | MSE = 2.303 |  |  |  | MSE = 2.782 |  | Hexane+PDMS-new.xlsx
Native Oxide = 1.63 ± 0.010 nm |  |  |  | Native Oxide = 1.47 ± 0.010 nm |  |  |  | Native Oxide = 1.49 ± 0.010 nm |  |  |  |  | Native Oxide = 1.44 ± 0.011 nm |  |  |  | Native Oxide = 1.43 ± 0.013 nm |  |  |  | Native Oxide = 1.44 ± 0.010 nm |  |  | Native Oxide = 1.62 ± 0.009 nm |  |  |  | Native Oxide = 1.63 ± 0.011 nm |  | Hexane+PDMS-new.xlsx
Hexane+PDMS-new.xlsx
Average | 1.623333 |  |  | Average | 1.473333 |  |  | Average | 1.483333 |  |  |  | Average | 1.433333 |  |  | Average | 1.433333 |  |  | Average | 1.436667 |  | Average | 1.626667 |  |  | Average | 1.623333 | Hexane+PDMS-new.xlsx
Total Thickness | [10 empty] | total thickness | [18 empty] | Hexane+PDMS-new.xlsx
0.1 |  |  |  | 0.5 |  |  |  | 1 |  |  |  |  | 2.5 |  |  |  | 3 |  |  |  | 5 |  |  | 0.15 |  |  |  | 0.25 |  | Hexane+PDMS-new.xlsx
MSE = 2.380 |  |  |  | MSE = 3.022 |  |  |  | MSE = 3.125 |  |  |  |  | MSE = 2.392 |  |  |  | MSE = 2.392 |  |  |  | MSE = 2.804 |  |  | MSE = 2.666 |  |  |  | MSE = 2.725 |  | Hexane+PDMS-new.xlsx
Thickness # 2 = 0.76 ± 0.011 nm |  |  |  | Thickness # 2 = 1.29 ± 0.015 nm |  |  |  | Thickness # 2 = 2.02 ± 0.015 nm |  |  |  |  | Thickness # 2 = 3.55 ± 0.012 nm |  |  |  | Thickness # 2 = 4.28 ± 0.012 nm |  |  |  | Thickness # 2 = 6.45 ± 0.014 nm |  |  | Thickness # 2 = 0.88 ± 0.013 nm |  |  |  | Thickness # 2 = 0.98 ± 0.013 nm |  | Hexane+PDMS-new.xlsx
MSE = 2.472 |  |  |  | MSE = 2.426 |  |  |  | MSE = 2.227 |  |  |  |  | MSE = 2.354 |  |  |  | MSE = 2.403 |  |  |  | MSE = 2.517 |  |  | MSE = 2.431 |  |  |  | MSE = 2.227 |  | Hexane+PDMS-new.xlsx
Thickness # 2 = 0.76 ± 0.012 nm |  |  |  | Thickness # 2 = 1.28 ± 0.012 nm |  |  |  | Thickness # 2 = 2.01 ± 0.011 nm |  |  |  |  | Thickness # 2 = 3.63 ± 0.011 nm |  |  |  | Thickness # 2 = 4.21 ± 0.012 nm |  |  |  | Thickness # 2 = 6.45 ± 0.012 nm |  |  | Thickness # 2 = 0.88 ± 0.012 nm |  |  |  | Thickness # 2 = 0.95 ± 0.011 nm |  | Hexane+PDMS-new.xlsx
MSE = 2.550 |  |  |  | MSE = 2.267 |  |  |  | MSE = 2.138 |  |  |  |  | MSE = 2.331 |  |  |  | MSE = 2.744 |  |  |  | MSE = 2.156 |  |  | MSE = 2.505 |  |  |  | MSE = 2.276 |  | Hexane+PDMS-new.xlsx
Thickness # 2 = 0.77 ± 0.012 nm |  |  |  | Thickness # 2 = 1.30 ± 0.011 nm |  |  |  | Thickness # 2 = 2.01 ± 0.010 nm |  |  |  |  | Thickness # 2 = 3.61 ± 0.011 nm |  |  |  | Thickness # 2 = 4.21 ± 0.013 nm |  |  |  | Thickness # 2 = 6.55 ± 0.011 nm |  |  | Thickness # 2 = 0.86 ± 0.012 nm |  |  |  | Thickness # 2 = 0.94 ± 0.011 nm |  | Hexane+PDMS-new.xlsx
Average | 0.7633333 |  |  | Average | 1.29 |  |  | Average | 2.013333 |  |  |  | Average | 3.596667 |  |  | Average | 4.233333 |  |  | Average | 6.483333 |  | Average | 0.8733333 |  |  | Average | 0.9566667 | Hexane+PDMS-new.xlsx
St.Dev. | 0.001154701 |  |  | St.Dev. | 0.002081666 |  |  | St.Dev. | 0.002645751 |  |  |  | St.Dev. | 0.0005773503 |  |  | St.Dev. | 0.0005773503 |  |  | St.Dev. | 0.001527525 |  | St.Dev. | 0.001154701 |  |  | St.Dev. | 0.001154701 | Hexane+PDMS-new.xlsx
Bonded Thickness | [10 empty] | bonded thickness | [18 empty] | Hexane+PDMS-new.xlsx
0.1 |  |  |  | 0.5 |  |  |  | 1 |  |  |  |  | 2.5 |  |  |  | 3 |  |  |  | 5 |  |  | 0.15 |  |  |  | 0.25 |  | Hexane+PDMS-new.xlsx
MSE = 2.317 |  |  |  | MSE = 2.723 |  |  |  | MSE = 3.665 |  |  |  |  | MSE = 2.879 |  |  |  | MSE = 3.055 |  |  |  | MSE = 3.514 |  |  | MSE = 2.473 |  |  |  | MSE = 2.548 |  | Hexane+PDMS-new.xlsx
Thickness # 2 = 0.35 ± 0.011 nm |  |  |  | Thickness # 2 = 0.52 ± 0.013 nm |  |  |  | Thickness # 2 = 0.60 ± 0.018 nm |  |  |  |  | Thickness # 2 = 0.57 ± 0.014 nm |  |  |  | Thickness # 2 = 0.55 ± 0.015 nm |  |  |  | Thickness # 2 = 0.56 ± 0.017 nm |  |  | Thickness # 2 = 0.38 ± 0.012 nm |  |  |  | Thickness # 2 = 0.41 ± 0.012 nm |  | Hexane+PDMS-new.xlsx
MSE = 2.526 |  |  |  | MSE = 2.461 |  |  |  | MSE = 2.374 |  |  |  |  | MSE = 2.882 |  |  |  | MSE = 2.830 |  |  |  | MSE = 3.090 |  |  | MSE = 2.359 |  |  |  | MSE = 2.435 |  | Hexane+PDMS-new.xlsx
Thickness # 2 = 0.34 ± 0.012 nm |  |  |  | Thickness # 2 = 0.50 ± 0.012 nm |  |  |  | Thickness # 2 = 0.59 ± 0.011 nm |  |  |  |  | Thickness # 2 = 0.57 ± 0.014 nm |  |  |  | Thickness # 2 = 0.56 ± 0.014 nm |  |  |  | Thickness # 2 = 0.55 ± 0.015 nm |  |  | Thickness # 2 = 0.36 ± 0.011 nm |  |  |  | Thickness # 2 = 0.40 ± 0.012 nm |  | Hexane+PDMS-new.xlsx
MSE = 2.506 |  |  |  | MSE = 2.655 |  |  |  | MSE = 2.277 |  |  |  |  | MSE = 2.768 |  |  |  | MSE = 3.210 |  |  |  | MSE = 2.407 |  |  | MSE = 2.432 |  |  |  | MSE = 2.186 |  | Hexane+PDMS-new.xlsx
Thickness # 2 = 0.34 ± 0.012 nm |  |  |  | Thickness # 2 = 0.51 ± 0.013 nm |  |  |  | Thickness # 2 = 0.57 ± 0.011 nm |  |  |  |  | Thickness # 2 = 0.60 ± 0.013 nm |  |  |  | Thickness # 2 = 0.57 ± 0.015 nm |  |  |  | Thickness # 2 = 0.55 ± 0.012 nm |  |  | Thickness # 2 = 0.38 ± 0.012 nm |  |  |  | Thickness # 2 = 0.41 ± 0.011 nm |  | Hexane+PDMS-new.xlsx
Average | 0.3433333 |  |  | Average | 0.51 |  |  | Average | 0.5866667 |  |  |  | Average | 0.58 |  |  | Average | 0.56 |  |  | Average | 0.5533333 |  | Average | 0.3733333 |  |  | Average | 0.4066667 | Hexane+PDMS-new.xlsx
St.Dev. | 0.001154701 |  |  | St.Dev. | 0.0005773503 |  |  | St.Dev. | 0.004041452 |  |  |  | St.Dev. | 0.004041452 |  |  | St.Dev. | 0.0005773503 |  |  | St.Dev. | 0.001527525 |  | St.Dev. | 0.001154701 |  |  | St.Dev. | 0.001154701 | Hexane+PDMS-new.xlsx
[11 empty] | mobile layer | [18 empty] | Hexane+PDMS-new.xlsx
| 0.42 |  |  |  | 0.78 |  |  |  | 1.426667 |  |  |  |  | 3.016667 |  |  |  | 3.673333 |  |  |  | 5.93 |  |  | 0.5 |  |  |  | 0.55 | Hexane+PDMS-new.xlsx
[12 empty] | Concentration(g/L) | [11 empty] | Total Thickness (nm) |  | Bonded Thickness (nm) |  |  | Mobile layer | Hexane+PDMS-new.xlsx
[12 empty] | 0.1 | [11 empty] | 0.76± 0.001 |  | 0.34 ± 0.001 |  |  | 0.42 | Hexane+PDMS-new.xlsx
[12 empty] | 0.15 | [11 empty] | 0.87 ± 0.001 |  | 0.37± 0.001 |  |  | 0.5 | Hexane+PDMS-new.xlsx
[12 empty] | 0.25 | [11 empty] | 0.96 ± 0.001 |  | 0.41± 0.001 |  |  | 0.55 | Hexane+PDMS-new.xlsx
[12 empty] | 0.5 | [11 empty] | 1.29± 0.002 |  | 0.51± 0.001 |  |  | 0.78 | Hexane+PDMS-new.xlsx
[12 empty] | 1 | [11 empty] | 2.01± 0.003 |  | 0.59± 0.004 |  |  | 1.43 | Hexane+PDMS-new.xlsx
[12 empty] | 2.5 | [11 empty] | 3.6 ± 0.001 |  | 0.58 ± 0.004 |  |  | 3.02 | Hexane+PDMS-new.xlsx
[12 empty] | 3 | [11 empty] | 4.23 ± 0.001 |  | 0.56 ± 0.001 |  |  | 3.67 | Hexane+PDMS-new.xlsx
[12 empty] | 5 | [11 empty] | 6.48 ± 0.002 |  | 0.55 ± 0.002 |  |  | 5.93 | Hexane+PDMS-new.xlsx
Hexane+PDMS-new.xlsx
Hexane+PDMS-new.xlsx
Hexane+PDMS-new.xlsx
[12 empty] | Concentration (g/L) | [10 empty] | Total Thickness (nm) | Bonded Thickness (nm) | Mobile Layer (nm) |  |  |  |  | Hexane+PDMS-new.xlsx
[12 empty] | 0.1 | [10 empty] | 0.76 | 0.34 | 0.42 |  |  |  |  | Hexane+PDMS-new.xlsx
[12 empty] | 0.15 | [10 empty] | 0.87 | 0.37 | 0.5 |  |  |  |  | Hexane+PDMS-new.xlsx
[12 empty] | 0.25 | [10 empty] | 0.96 | 0.41 | 0.55 |  |  |  |  | Hexane+PDMS-new.xlsx
[12 empty] | 0.5 | [10 empty] | 1.29 | 0.51 | 0.78 |  |  |  |  | Hexane+PDMS-new.xlsx
[12 empty] | 1 | [10 empty] | 2.01 | 0.59 | 1.43 |  |  |  |  | Hexane+PDMS-new.xlsx
[12 empty] | 2.5 | [10 empty] | 3.6 | 0.58 | 3.02 |  |  |  |  | Hexane+PDMS-new.xlsx
[12 empty] | 3 | [10 empty] | 4.23 | 0.56 | 3.67 |  |  |  |  | Hexane+PDMS-new.xlsx
[12 empty] | 5 | [10 empty] | 6.48 | 0.55 | 5.93 |  |  |  |  | Hexane+PDMS-new.xlsx