## Sheet1
Concentration (g/mL) | Uncoated Layer (nm) | Total Thickness (nm) | Bonded Thickness (nm)
0.1 | 1.62 | 0.76 | 0.35
0.1 | 1.62 | 0.76 | 0.34
0.1 | 1.63 | 0.77 | 0.34
0.1 | 1.45 | 0.9 | 0.59
0.1 | 1.45 | 0.9 | 0.61
0.1 | 1.46 | 0.9 | 0.59
0.15 | 1.62 | 0.88 | 0.38
0.15 | 1.64 | 0.88 | 0.36
0.15 | 1.62 | 0.86 | 0.38
0.25 | 1.62 | 0.98 | 0.41
0.25 | 1.62 | 0.95 | 0.4
0.25 | 1.63 | 0.94 | 0.41
0.5 | 1.47 | 1.29 | 0.52
0.5 | 1.48 | 1.28 | 0.5
0.5 | 1.47 | 1.3 | 0.51
1 | 1.48 | 2.02 | 0.6
1 | 1.48 | 2.01 | 0.59
1 | 1.49 | 2.01 | 0.57
2.5 | 1.44 | 3.55 | 0.57
2.5 | 1.42 | 3.63 | 0.57
2.5 | 1.44 | 3.61 | 0.6
3 | 1.43 | 4.28 | 0.55
3 | 1.44 | 4.21 | 0.56
3 | 1.43 | 4.21 | 0.57
5 | 1.43 | 6.45 | 0.56
5 | 1.44 | 6.45 | 0.55
5 | 1.44 | 6.55 | 0.55